## Par
W(mm)/L(mm) | 5 | 10 | 15 | 20 | 25
10 | 2 | 1 | 0.6666667 | 0.5 | 0.4
20 | 4 | 2 | 1.333333 | 1 | 0.8
30 | 6 | 3 | 2 | 1.5 | 1.2
40 | 8 | 4 | 2.666667 | 2 | 1.6
50 | 10 | 5 | 3.333333 | 2.5 | 2
100 | 20 | 10 | 6.666667 | 5 | 4
200 | 40 | 20 | 13.33333 | 10 | 8
261.7994 | 52.35988 | 26.17994 | 17.45329 | 13.08997 | 10.47198
523.5988 | 104.7198 | 52.35988 | 34.90659 | 26.17994 | 20.94395
785.3982 | 157.0796 | 78.53982 | 52.35988 | 39.26991 | 31.41593
A**, A/cm2/K2 | 41.24118 | ND(Hall),1e19cm-3 | 0.0038 | 41 | PRB 74, 195123(2006)
q, C | 1.6e-19 | d, nm | #REF!
q/kT | 39.28387 | es | 10 | 1 | APL64_2715
k, m2kgs-2K-1 | 1.3806503e-23 | e0 | 8.85e-12
T | 295 | fBn, V | 0.9 |  | m alpha | 0.276 | PRB 74, 195123(2006)
m/m0 | 0.32 | VDS, V | 2.5 |  | m beta | 0.342
m | 2.912e-31 | VG | 0.6
e/e0 | 11.5 | VG Step | 0.1
e0 | 8.85e-12 | ND(C-V), cm-3 | 18000000000000000
Nc/Mc, cm-3 | 4.5355e+18 | ND(Hall), cm-3 | #REF!
Mc | 1
c | 2.386002e-17
kT | 4.1419509e-21
h | 6.626068e-34
C:\Users\gtd19\AppData\Roaming\Microsoft\Templates\Charts

## Summary
|  |  | Circular Diode | [5 empty] | After Rev 500 |  |  |  |  | Circular Diode |  |  | Circular Diode
Diode ID | Diameter | Areas | IV | [10 empty] | CV b IV |  | C @ 1.5 V | CV b IV
| um | cm2 | Vbr, Breakdown Voltage | Rectification ratio | Specific on-resistance | Barrier Height | Ideality Factor | J@3V | Rectification ratio | Specific on-resistance | Barrier Height | Ideality Factor | J@3V | Built-in Potential | Carrier Concentration | F | Built-in Potential | Carrier Concentration | C @ 1.5 V | C/A @ 1.5 V | I @ 3V | PFOM
|  |  | V |  | mOhm.cm2 | eV |  | Acm-2 |  | mOhm.cm2 | eV |  | Acm-2 | eV | cm-3 |  | eV | cm-3 | F | F/cm2 | A | MW/cm2
13_A25 | 50 | 1.963495e-05 | 431 | 40406500000 | 2.864381 | 2.005255 | 1.03527 | 411.5772 | 16679661016.9 | 3.93818 | 1.083394 | 2.186277 | 300.7188 | 2.556003 | 41770776819669896 | 1.24374e-12 | 2.596891 | 41725875788793568 | 1.20549e-12 | 6.13951e-08 | 0.0080813 | 64.85205

## Full
|  | Column Rev | g | Column to Move to | q |  | D, um | 50 | lnJ0 | #N/A | -38.342 | Slope | #N/A |  |  |  |  | lnJ0 | #N/A | -38.342 | Slope | #N/A
|  | Start Row | 612 | Start Row | 612 |  |  |  | I0, A | #N/A | 2.3e-17 | Intercept | #N/A |  |  |  |  | I0, A | #N/A | 2.3e-17 | Intercept | #N/A
|  | End Row | 1212 | End Row | 1212 |  | A, cm2 | 1.963495e-05 | J0, Acm-2 | #N/A |  | Specific on resistance Ohm. cm2 | #N/A |  |  |  |  | J0, Acm-2 | #N/A |  | Specific on resistance Ohm.cm2 | #N/A
|  |  |  | 0 |  |  |  |  | q/hkT, V-1 | #N/A | 29.075 | Specific on resistance mOhm.cm3 | #N/A |  |  |  |  | q/hkT, V-1 | #N/A | 29.075 | Specific on resistance mOhm.cm3 | #N/A
|  |  |  | 0 |  |  |  |  | fBneff, eV | #N/A | Rectification ration | #DIV/0! | Max current density Acm-2 | 0 |  |  |  | fBneff, eV | #N/A | Rectification ration | #DIV/0! | Max current density Acm-2 | 0
|  |  |  | For Current density | Rev Current density |  |  |  | h | #N/A | I @ -3 V, A | 0 | I @ 3 V, A | 0 |  |  |  | h | #N/A | I @ -3 V, A | 0 | I @ 3 V, A | 0
1202 | 1202 |  |  | Acm-2 | Acm-2 |  | VG, V | ln(IGS) | [7 empty] | VG, V | ln(IGS)
1 | 1
Va | Ia_abs
V | A
-3 | 1.62E-13 |  |  | 0 |  | -2.97 | 1.4e-11 | #NUM! | #N/A | #N/A |  |  |  |  | -2.97 | 1.4e-11 | #NUM! | #N/A | #N/A
-2.99 | 3.6E-14 |  |  | 0 |  | -2.97 | 1.4e-11 | #NUM! | #N/A | #N/A |  |  |  |  | -2.96 | 1.378e-11 | #NUM! | #N/A | #N/A
-2.98 | 1.42E-13 |  |  | 0 |  | -2.97 | 1.4e-11 | #NUM! | #N/A | #N/A |  |  |  |  | -2.95 | 1.338e-11 | #NUM! | #N/A | #N/A
-2.97 | 1.6E-13 |  |  | 0 |  | -2.97 | 1.4e-11 | #NUM! | #N/A | #N/A |  |  |  |  | -2.94 | 1.316e-11 | #NUM! | #N/A | #N/A
-2.96 | 1E-14 |  |  | 0 |  | -2.97 | 1.4e-11 | #NUM! | #N/A | #N/A |  |  |  |  | -2.93 | 1.281e-11 | #NUM! | #N/A | #N/A
-2.95 | 1.58E-13 |  |  | 0 |  | -2.97 | 1.4e-11 | #NUM! | #N/A | #N/A |  |  |  |  | -2.92 | 1.253e-11 | #NUM! | #N/A | #N/A
-2.94 | 2E-15 |  |  | 0 |  | -2.97 | 1.4e-11 | #NUM! | #N/A | #N/A |  |  |  |  | -2.91 | 1.224e-11 | #NUM! | #N/A | #N/A
-2.93 | 1.32E-13 |  |  | 0 |  | -2.97 | 1.4e-11 | #NUM! | #N/A | #N/A |  |  |  |  | -2.9 | 1.2e-11 | #NUM! | #N/A | #N/A
-2.92 | 1.98E-13 |  |  | 0 |  | -2.97 | 1.4e-11 | #NUM! | #N/A | #N/A |  |  |  |  | -2.89 | 1.141e-11 | #NUM! | #N/A | #N/A
-2.91 | 2.46E-13 |  |  | 0 |  | -2.97 | 1.4e-11 | #NUM! | #N/A | #N/A |  |  |  |  | -2.88 | 1.123e-11 | #NUM! | #N/A | #N/A
-2.9 | 1.12E-13 |  |  | 0 |  | -2.97 | 1.4e-11 | #NUM! | #N/A | #N/A |  |  |  |  | -2.87 | 1.1e-11 | #NUM! | #N/A | #N/A
-2.89 | 2.6E-14 |  |  | 0 |  | -2.97 | 1.4e-11 | #NUM! | #N/A | #N/A |  |  |  |  | -2.86 | 1.08e-11 | #NUM! | #N/A | #N/A
-2.88 | 2.7E-13 |  |  | 0 |  | -2.97 | 1.4e-11 | #NUM! | #N/A | #N/A |  |  |  |  | -2.85 | 1.047e-11 | #NUM! | #N/A | #N/A
-2.87 | 1E-14 |  |  | 0 |  | -2.97 | 1.4e-11 | #NUM! | #N/A | #N/A |  |  |  |  | -2.84 | 1.033e-11 | #NUM! | #N/A | #N/A
-2.86 | 1.78E-13 |  |  | 0 |  | -2.97 | 1.4e-11 | #NUM! | #N/A | #N/A |  |  |  |  | -2.83 | 9.96e-12 | #NUM! | #N/A | #N/A |  |  | log | Start | 1.3 | #N/A
-2.85 | 7.8E-14 |  |  | 0 |  | -2.97 | 1.4e-11 | #NUM! | #N/A | #N/A |  |  |  |  | -2.82 | 9.69e-12 | #NUM! | #N/A | #N/A |  |  |  | End | 1.6 | #N/A
-2.84 | 2.2E-14 |  |  | 0 |  | -2.97 | 1.4e-11 | #NUM! | #N/A | #N/A |  |  |  |  | -2.81 | 9.25e-12 | #NUM! | #N/A | #N/A |  |  |  | Start | 1.3 | #N/A
-2.83 | 2.86E-13 |  |  | 0 |  | -2.97 | 1.4e-11 | #NUM! | #N/A | #N/A |  |  |  |  | -2.8 | 9.02e-12 | #NUM! | #N/A | #N/A |  |  |  | End | 1.6 | #N/A
-2.82 | 2.38E-13 |  |  | 0 |  | -2.97 | 1.4e-11 | #NUM! | #N/A | #N/A |  |  |  |  | -2.79 | 8.78e-12 | #NUM! | #N/A | #N/A
-2.81 | 1.1E-13 |  |  | 0 |  | -2.97 | 1.4e-11 | #NUM! | #N/A | #N/A |  |  |  |  | -2.78 | 8.57e-12 | #NUM! | #N/A | #N/A
-2.8 | 1.82E-13 |  |  | 0 |  | -2.97 | 1.4e-11 | #NUM! | #N/A | #N/A |  |  |  |  | -2.77 | 8.33e-12 | #NUM! | #N/A | #N/A
-2.79 | 1.8E-14 |  |  | 0 |  | -2.97 | 1.4e-11 | #NUM! | #N/A | #N/A |  |  |  |  | -2.76 | 8.54e-12 | #NUM! | #N/A | #N/A
-2.78 | 1.12E-13 |  |  | 0 |  | -2.97 | 1.4e-11 | #NUM! | #N/A | #N/A |  |  |  |  | -2.75 | 8.28e-12 | #NUM! | #N/A | #N/A
-2.77 | 3E-14 |  |  | 0 |  | -2.97 | 1.4e-11 | #NUM! | #N/A | #N/A |  |  |  |  | -2.74 | 8e-12 | #NUM! | #N/A | #N/A
-2.76 | 1.46E-13 |  |  | 0 |  | -2.97 | 1.4e-11 | #NUM! | #N/A | #N/A |  |  |  |  | -2.73 | 7.99e-12 | #NUM! | #N/A | #N/A
-2.75 | 8.8E-14 |  |  | 0 |  | -2.97 | 1.4e-11 | #NUM! | #N/A | #N/A |  |  |  |  | -2.72 | 7.85e-12 | #NUM! | #N/A | #N/A
-2.74 | 5E-14 |  |  | 0 |  | -2.97 | 1.4e-11 | #NUM! | #N/A | #N/A |  |  |  |  | -2.71 | 7.65e-12 | #NUM! | #N/A | #N/A
-2.73 | 1.4E-14 |  |  | 0 |  | -2.97 | 1.4e-11 | #NUM! | #N/A | #N/A |  |  |  |  | -2.7 | 7.62e-12 | #NUM! | #N/A | #N/A
-2.72 | 1.26E-13 |  |  | 0 |  | -2.97 | 1.4e-11 | #NUM! | #N/A | #N/A |  |  |  |  | -2.69 | 7.31e-12 | #NUM! | #N/A | #N/A
-2.71 | 8E-14 |  |  | 0 |  | -2.97 | 1.4e-11 | #NUM! | #N/A | #N/A |  |  |  |  | -2.68 | 7.13e-12 | #NUM! | #N/A | #N/A
-2.7 | 2E-15 |  |  | 0 |  | -2.97 | 1.4e-11 | #NUM! | #N/A | #N/A |  |  |  |  | -2.67 | 7.17e-12 | #NUM! | #N/A | #N/A
-2.69 | 1.98E-13 |  |  | 0 |  | -2.97 | 1.4e-11 | #NUM! | #N/A | #N/A |  |  |  |  | -2.66 | 6.97e-12 | #NUM! | #N/A | #N/A
-2.68 | 1.8E-13 |  |  | 0 |  | -2.97 | 1.4e-11 | #NUM! | #N/A | #N/A |  |  |  |  | -2.65 | 6.83e-12 | #NUM! | #N/A | #N/A
-2.67 | 1.84E-13 |  |  | 0 |  | -2.97 | 1.4e-11 | #NUM! | #N/A | #N/A |  |  |  |  | -2.64 | 6.75e-12 | #NUM! | #N/A | #N/A
-2.66 | 2.6E-13 |  |  | 0 |  | -2.97 | 1.4e-11 | #NUM! | #N/A | #N/A |  |  |  |  | -2.63 | 6.65e-12 | #NUM! | #N/A | #N/A
-2.65 | 8.6E-14 |  |  | 0 |  | -2.97 | 1.4e-11 | #NUM! | #N/A | #N/A |  |  |  |  | -2.62 | 6.41e-12 | #NUM! | #N/A | #N/A
-2.64 | 1.36E-13 |  |  | 0 |  | -2.97 | 1.4e-11 | #NUM! | #N/A | #N/A |  |  |  |  | -2.61 | 6.18e-12 | #NUM! | #N/A | #N/A
-2.63 | 2.8E-14 |  |  | 0 |  | -2.97 | 1.4e-11 | #NUM! | #N/A | #N/A |  |  |  |  | -2.6 | 6.04e-12 | #NUM! | #N/A | #N/A
-2.62 | 6E-15 |  |  | 0 |  | -2.97 | 1.4e-11 | #NUM! | #N/A | #N/A |  |  |  |  | -2.59 | 5.97e-12 | #NUM! | #N/A | #N/A
-2.61 | 1.6E-13 |  |  | 0 |  | -2.97 | 1.4e-11 | #NUM! | #N/A | #N/A |  |  |  |  | -2.58 | 5.88e-12 | #NUM! | #N/A | #N/A
-2.6 | 6.4E-14 |  |  | 0 |  | -2.97 | 1.4e-11 | #NUM! | #N/A | #N/A |  |  |  |  | -2.57 | 5.83e-12 | #NUM! | #N/A | #N/A
-2.59 | 1.28E-13 |  |  | 0 |  | -2.97 | 1.4e-11 | #NUM! | #N/A | #N/A |  |  |  |  | -2.56 | 5.63e-12 | #NUM! | #N/A | #N/A
-2.58 | 9.8E-14 |  |  | 0 |  | -2.97 | 1.4e-11 | #NUM! | #N/A | #N/A |  |  |  |  | -2.55 | 5.64e-12 | #NUM! | #N/A | #N/A
-2.57 | 2E-15 |  |  | 0 |  | -2.97 | 1.4e-11 | #NUM! | #N/A | #N/A |  |  |  |  | -2.54 | 5.44e-12 | #NUM! | #N/A | #N/A
-2.56 | 2.02E-13 |  |  | 0 |  | -2.97 | 1.4e-11 | #NUM! | #N/A | #N/A |  |  |  |  | -2.53 | 5.45e-12 | #NUM! | #N/A | #N/A
-2.55 | 7.6E-14 |  |  | 0 |  | -2.97 | 1.4e-11 | #NUM! | #N/A | #N/A |  |  |  |  | -2.52 | 5.42e-12 | #NUM! | #N/A | #N/A
-2.54 | 1.18E-13 |  |  | 0 |  | -2.97 | 1.4e-11 | #NUM! | #N/A | #N/A |  |  |  |  | -2.51 | 5.32e-12 | #NUM! | #N/A | #N/A
-2.53 | 4E-15 |  |  | 0 |  | -2.97 | 1.4e-11 | #NUM! | #N/A | #N/A |  |  |  |  | -2.5 | 5.36e-12 | #NUM! | #N/A | #N/A
-2.52 | 2.44E-13 |  |  | 0 |  | -2.97 | 1.4e-11 | #NUM! | #N/A | #N/A |  |  |  |  | -2.49 | 5.22e-12 | #NUM! | #N/A | #N/A |  |  | log | Start | 2 | #N/A
-2.51 | 2.56E-13 |  |  | 0 |  | -2.97 | 1.4e-11 | #NUM! | #N/A | #N/A |  |  |  |  | -2.48 | 5.14e-12 | #NUM! | #N/A | #N/A |  |  |  | End | 2.52 | #N/A
-2.5 | 2E-14 |  |  | 0 |  | -2.97 | 1.4e-11 | #NUM! | #N/A | #N/A |  |  |  |  | -2.47 | 5.12e-12 | #NUM! | #N/A | #N/A |  |  |  | Start | 2 | #N/A
-2.49 | 1.6E-14 |  |  | 0 |  | -2.97 | 1.4e-11 | #NUM! | #N/A | #N/A |  |  |  |  | -2.46 | 4.97e-12 | #NUM! | #N/A | #N/A |  |  |  | End | 2.52 | #N/A
-2.48 | 1.58E-13 |  |  | 0 |  | -2.97 | 1.4e-11 | #NUM! | #N/A | #N/A |  |  |  |  | -2.45 | 4.92e-12 | #NUM! | #N/A | #N/A
-2.47 | 1.14E-13 |  |  | 0 |  | -2.97 | 1.4e-11 | #NUM! | #N/A | #N/A |  |  |  |  | -2.44 | 4.85e-12 | #NUM! | #N/A | #N/A
-2.46 | 9.6E-14 |  |  | 0 |  | -2.97 | 1.4e-11 | #NUM! | #N/A | #N/A |  |  |  |  | -2.43 | 4.79e-12 | #NUM! | #N/A | #N/A
-2.45 | 1.4E-14 |  |  | 0 |  | -2.97 | 1.4e-11 | #NUM! | #N/A | #N/A |  |  |  |  | -2.42 | 4.79e-12 | #NUM! | #N/A | #N/A
-2.44 | 1.34E-13 |  |  | 0 |  | -2.97 | 1.4e-11 | #NUM! | #N/A | #N/A |  |  |  |  | -2.41 | 4.57e-12 | #NUM! | #N/A | #N/A
-2.43 | 1E-13 |  |  | 0 |  | -2.97 | 1.4e-11 | #NUM! | #N/A | #N/A |  |  |  |  | -2.4 | 4.53e-12 | #NUM! | #N/A | #N/A
-2.42 | 4.4E-14 |  |  | 0 |  | -2.97 | 1.4e-11 | #NUM! | #N/A | #N/A |  |  |  |  | -2.39 | 4.5e-12 | #NUM! | #N/A | #N/A
-2.41 | 5.2E-14 |  |  | 0 |  | -2.97 | 1.4e-11 | #NUM! | #N/A | #N/A |  |  |  |  | -2.38 | 4.34e-12 | #NUM! | #N/A | #N/A
-2.4 | 1.2E-14 |  |  | 0 |  | -2.97 | 1.4e-11 | #NUM! | #N/A | #N/A |  |  |  |  | -2.37 | 4.26e-12 | #NUM! | #N/A | #N/A
-2.39 | 1.98E-13 |  |  | 0 |  | -2.97 | 1.4e-11 | #NUM! | #N/A | #N/A |  |  |  |  | -2.36 | 4.15e-12 | #NUM! | #N/A | #N/A
-2.38 | 3.6E-14 |  |  | 0 |  | -2.97 | 1.4e-11 | #NUM! | #N/A | #N/A |  |  |  |  | -2.35 | 4.12e-12 | #NUM! | #N/A | #N/A
-2.37 | 2.48E-13 |  |  | 0 |  | -2.97 | 1.4e-11 | #NUM! | #N/A | #N/A |  |  |  |  | -2.34 | 4.01e-12 | #NUM! | #N/A | #N/A
-2.36 | 2.76E-13 |  |  | 0 |  | -2.97 | 1.4e-11 | #NUM! | #N/A | #N/A |  |  |  |  | -2.33 | 4e-12 | #NUM! | #N/A | #N/A
-2.35 | 1.64E-13 |  |  | 0 |  | -2.97 | 1.4e-11 | #NUM! | #N/A | #N/A |  |  |  |  | -2.32 | 4e-12 | #NUM! | #N/A | #N/A
-2.34 | 1.2E-13 |  |  | 0 |  | -2.97 | 1.4e-11 | #NUM! | #N/A | #N/A |  |  |  |  | -2.31 | 3.95e-12 | #NUM! | #N/A | #N/A
-2.33 | 2.4E-14 |  |  | 0 |  | -2.97 | 1.4e-11 | #NUM! | #N/A | #N/A |  |  |  |  | -2.3 | 3.92e-12 | #NUM! | #N/A | #N/A
-2.32 | 8.8E-14 |  |  | 0 |  | -2.97 | 1.4e-11 | #NUM! | #N/A | #N/A |  |  |  |  | -2.29 | 3.88e-12 | #NUM! | #N/A | #N/A
-2.31 | 2.98E-13 |  |  | 0 |  | -2.97 | 1.4e-11 | #NUM! | #N/A | #N/A |  |  |  |  | -2.28 | 3.75e-12 | #NUM! | #N/A | #N/A
-2.3 | 2.6E-14 |  |  | 0 |  | -2.97 | 1.4e-11 | #NUM! | #N/A | #N/A |  |  |  |  | -2.27 | 3.68e-12 | #NUM! | #N/A | #N/A
-2.29 | 1.1E-13 |  |  | 0 |  | -2.97 | 1.4e-11 | #NUM! | #N/A | #N/A |  |  |  |  | -2.26 | 3.62e-12 | #NUM! | #N/A | #N/A
-2.28 | 4.6E-14 |  |  | 0 |  | -2.97 | 1.4e-11 | #NUM! | #N/A | #N/A |  |  |  |  | -2.25 | 3.66e-12 | #NUM! | #N/A | #N/A
-2.27 | 2.8E-14 |  |  | 0 |  | -2.97 | 1.4e-11 | #NUM! | #N/A | #N/A |  |  |  |  | -2.24 | 3.51e-12 | #NUM! | #N/A | #N/A
-2.26 | 2.96E-13 |  |  | 0 |  | -2.97 | 1.4e-11 | #NUM! | #N/A | #N/A |  |  |  |  | -2.23 | 3.55e-12 | #NUM! | #N/A | #N/A
-2.25 | 1.2E-14 |  |  | 0 |  | -2.97 | 1.4e-11 | #NUM! | #N/A | #N/A |  |  |  |  | -2.22 | 3.41e-12 | #NUM! | #N/A | #N/A
-2.24 | 1.52E-13 |  |  | 0 |  | -2.97 | 1.4e-11 | #NUM! | #N/A | #N/A |  |  |  |  | -2.21 | 3.45e-12 | #NUM! | #N/A | #N/A
-2.23 | 5E-14 |  |  | 0 |  | -2.97 | 1.4e-11 | #NUM! | #N/A | #N/A |  |  |  |  | -2.2 | 3.45e-12 | #NUM! | #N/A | #N/A
-2.22 | 2.4E-14 |  |  | 0 |  | -2.97 | 1.4e-11 | #NUM! | #N/A | #N/A |  |  |  |  | -2.19 | 3.31e-12 | #NUM! | #N/A | #N/A
-2.21 | 8.8E-14 |  |  | 0 |  | -2.97 | 1.4e-11 | #NUM! | #N/A | #N/A |  |  |  |  | -2.18 | 3.22e-12 | #NUM! | #N/A | #N/A
-2.2 | 1.16E-13 |  |  | 0 |  | -2.97 | 1.4e-11 | #NUM! | #N/A | #N/A |  |  |  |  | -2.17 | 3.16e-12 | #NUM! | #N/A | #N/A
-2.19 | 1.58E-13 |  |  | 0 |  | -2.97 | 1.4e-11 | #NUM! | #N/A | #N/A |  |  |  |  | -2.16 | 3.19e-12 | #NUM! | #N/A | #N/A
-2.18 | 7E-14 |  |  | 0 |  | -2.97 | 1.4e-11 | #NUM! | #N/A | #N/A |  |  |  |  | -2.15 | 3.22e-12 | #NUM! | #N/A | #N/A
-2.17 | 1.32E-13 |  |  | 0 |  | -2.97 | 1.4e-11 | #NUM! | #N/A | #N/A |  |  |  |  | -2.14 | 3.1e-12 | #NUM! | #N/A | #N/A
-2.16 | 6.8E-14 |  |  | 0 |  | -2.97 | 1.4e-11 | #NUM! | #N/A | #N/A |  |  |  |  | -2.13 | 2.99e-12 | #NUM! | #N/A | #N/A
-2.15 | 1.38E-13 |  |  | 0 |  | -2.97 | 1.4e-11 | #NUM! | #N/A | #N/A |  |  |  |  | -2.12 | 2.89e-12 | #NUM! | #N/A | #N/A
-2.14 | 7.8E-14 |  |  | 0 |  | -2.97 | 1.4e-11 | #NUM! | #N/A | #N/A |  |  |  |  | -2.11 | 2.74e-12 | #NUM! | #N/A | #N/A
-2.13 | 8.8E-14 |  |  | 0 |  | -2.97 | 1.4e-11 | #NUM! | #N/A | #N/A |  |  |  |  | -2.1 | 2.71e-12 | #NUM! | #N/A | #N/A
-2.12 | 1.42E-13 |  |  | 0 |  | -2.97 | 1.4e-11 | #NUM! | #N/A | #N/A |  |  |  |  | -2.09 | 2.76e-12 | #NUM! | #N/A | #N/A
-2.11 | 9.4E-14 |  |  | 0 |  | -2.97 | 1.4e-11 | #NUM! | #N/A | #N/A |  |  |  |  | -2.08 | 2.7e-12 | #NUM! | #N/A | #N/A
-2.1 | 4.6E-14 |  |  | 0 |  | -2.97 | 1.4e-11 | #NUM! | #N/A | #N/A |  |  |  |  | -2.07 | 2.75e-12 | #NUM! | #N/A | #N/A
-2.09 | 1E-14 |  |  | 0 |  | -2.97 | 1.4e-11 | #NUM! | #N/A | #N/A |  |  |  |  | -2.06 | 2.64e-12 | #NUM! | #N/A | #N/A
-2.08 | 4E-14 |  |  | 0 |  | -2.97 | 1.4e-11 | #NUM! | #N/A | #N/A |  |  |  |  | -2.05 | 2.57e-12 | #NUM! | #N/A | #N/A
-2.07 | 7.2E-14 |  |  | 0 |  | -2.97 | 1.4e-11 | #NUM! | #N/A | #N/A |  |  |  |  | -2.04 | 2.55e-12 | #NUM! | #N/A | #N/A
-2.06 | 1.12E-13 |  |  | 0 |  | -2.97 | 1.4e-11 | #NUM! | #N/A | #N/A |  |  |  |  | -2.03 | 2.51e-12 | #NUM! | #N/A | #N/A
-2.05 | 1.06E-13 |  |  | 0 |  | -2.97 | 1.4e-11 | #NUM! | #N/A | #N/A |  |  |  |  | -2.02 | 2.48e-12 | #NUM! | #N/A | #N/A
-2.04 | 3.2E-14 |  |  | 0 |  | -2.97 | 1.4e-11 | #NUM! | #N/A | #N/A |  |  |  |  | -2.01 | 2.43e-12 | #NUM! | #N/A | #N/A
-2.03 | 1.2E-14 |  |  | 0 |  | -2.97 | 1.4e-11 | #NUM! | #N/A | #N/A |  |  |  |  | -2 | 2.46e-12 | #NUM! | #N/A | #N/A
-2.02 | 1.6E-14 |  |  | 0 |  | -2.97 | 1.4e-11 | #NUM! | #N/A | #N/A |  |  |  |  | -1.99 | 2.41e-12 | #NUM! | #N/A | #N/A
-2.01 | 9.6E-14 |  |  | 0 |  | -2.97 | 1.4e-11 | #NUM! | #N/A | #N/A |  |  |  |  | -1.98 | 2.38e-12 | #NUM! | #N/A | #N/A
-2 | 2E-15 |  |  | 0 |  | -2.97 | 1.4e-11 | #NUM! | #N/A | #N/A |  |  |  |  | -1.97 | 2.29e-12 | #NUM! | #N/A | #N/A
-1.99 | 8.4E-14 |  |  | 0 |  | -2.97 | 1.4e-11 | #NUM! | #N/A | #N/A |  |  |  |  | -1.96 | 2.24e-12 | #NUM! | #N/A | #N/A
-1.98 | 7.4E-14 |  |  | 0 |  | -2.97 | 1.4e-11 | #NUM! | #N/A | #N/A |  |  |  |  | -1.95 | 2.21e-12 | #NUM! | #N/A | #N/A
-1.97 | 2.2E-14 |  |  | 0 |  | -2.97 | 1.4e-11 | #NUM! | #N/A | #N/A |  |  |  |  | -1.94 | 2.16e-12 | #NUM! | #N/A | #N/A
-1.96 | 1E-13 |  |  | 0 |  | -2.97 | 1.4e-11 | #NUM! | #N/A | #N/A |  |  |  |  | -1.93 | 2.18e-12 | #NUM! | #N/A | #N/A
-1.95 | 1.6E-14 |  |  | 0 |  | -2.97 | 1.4e-11 | #NUM! | #N/A | #N/A |  |  |  |  | -1.92 | 2.09e-12 | #NUM! | #N/A | #N/A
-1.94 | 3.2E-14 |  |  | 0 |  | -2.97 | 1.4e-11 | #NUM! | #N/A | #N/A |  |  |  |  | -1.91 | 2.08e-12 | #NUM! | #N/A | #N/A
-1.93 | 2.24E-13 |  |  | 0 |  | -2.97 | 1.4e-11 | #NUM! | #N/A | #N/A |  |  |  |  | -1.9 | 2.01e-12 | #NUM! | #N/A | #N/A
-1.92 | 8.4E-14 |  |  | 0 |  | -2.97 | 1.4e-11 | #NUM! | #N/A | #N/A |  |  |  |  | -1.89 | 1.96e-12 | #NUM! | #N/A | #N/A
-1.91 | 8.8E-14 |  |  | 0 |  | -2.97 | 1.4e-11 | #NUM! | #N/A | #N/A |  |  |  |  | -1.88 | 1.97e-12 | #NUM! | #N/A | #N/A
-1.9 | 4E-15 |  |  | 0 |  | -2.97 | 1.4e-11 | #NUM! | #N/A | #N/A |  |  |  |  | -1.87 | 1.92e-12 | #NUM! | #N/A | #N/A
-1.89 | 5.8E-14 |  |  | 0 |  | -2.97 | 1.4e-11 | #NUM! | #N/A | #N/A |  |  |  |  | -1.86 | 1.91e-12 | #NUM! | #N/A | #N/A
-1.88 | 1E-14 |  |  | 0 |  | -2.97 | 1.4e-11 | #NUM! | #N/A | #N/A |  |  |  |  | -1.85 | 1.87e-12 | #NUM! | #N/A | #N/A
-1.87 | 8.6E-14 |  |  | 0 |  | -2.97 | 1.4e-11 | #NUM! | #N/A | #N/A |  |  |  |  | -1.84 | 1.84e-12 | #NUM! | #N/A | #N/A
-1.86 | 1.42E-13 |  |  | 0 |  | -2.97 | 1.4e-11 | #NUM! | #N/A | #N/A |  |  |  |  | -1.83 | 1.82e-12 | #NUM! | #N/A | #N/A
-1.85 | 5.8E-14 |  |  | 0 |  | -2.97 | 1.4e-11 | #NUM! | #N/A | #N/A |  |  |  |  | -1.82 | 1.79e-12 | #NUM! | #N/A | #N/A
-1.84 | 6E-15 |  |  | 0 |  | -2.97 | 1.4e-11 | #NUM! | #N/A | #N/A |  |  |  |  | -1.81 | 1.76e-12 | #NUM! | #N/A | #N/A
-1.83 | 1.96E-13 |  |  | 0 |  | -2.97 | 1.4e-11 | #NUM! | #N/A | #N/A |  |  |  |  | -1.8 | 1.73e-12 | #NUM! | #N/A | #N/A
-1.82 | 2.8E-14 |  |  | 0 |  | -2.97 | 1.4e-11 | #NUM! | #N/A | #N/A |  |  |  |  | -1.79 | 1.7e-12 | #NUM! | #N/A | #N/A
-1.81 | 6E-15 |  |  | 0 |  | -2.97 | 1.4e-11 | #NUM! | #N/A | #N/A |  |  |  |  | -1.78 | 1.69e-12 | #NUM! | #N/A | #N/A
-1.8 | 1.46E-13 |  |  | 0 |  | -2.97 | 1.4e-11 | #NUM! | #N/A | #N/A |  |  |  |  | -1.77 | 1.67e-12 | #NUM! | #N/A | #N/A
-1.79 | 1.78E-13 |  |  | 0 |  | -2.97 | 1.4e-11 | #NUM! | #N/A | #N/A |  |  |  |  | -1.76 | 1.64e-12 | #NUM! | #N/A | #N/A
-1.78 | 4E-15 |  |  | 0 |  | -2.97 | 1.4e-11 | #NUM! | #N/A | #N/A |  |  |  |  | -1.75 | 1.62e-12 | #NUM! | #N/A | #N/A
-1.77 | 1.1E-13 |  |  | 0 |  | -2.97 | 1.4e-11 | #NUM! | #N/A | #N/A |  |  |  |  | -1.74 | 1.62e-12 | #NUM! | #N/A | #N/A
-1.76 | 9.2E-14 |  |  | 0 |  | -2.97 | 1.4e-11 | #NUM! | #N/A | #N/A |  |  |  |  | -1.73 | 1.57e-12 | #NUM! | #N/A | #N/A
-1.75 | 2.4E-14 |  |  | 0 |  | -2.97 | 1.4e-11 | #NUM! | #N/A | #N/A |  |  |  |  | -1.72 | 1.54e-12 | #NUM! | #N/A | #N/A
-1.74 | 9.8E-14 |  |  | 0 |  | -2.97 | 1.4e-11 | #NUM! | #N/A | #N/A |  |  |  |  | -1.71 | 1.55e-12 | #NUM! | #N/A | #N/A
-1.73 | 1.08E-13 |  |  | 0 |  | -2.97 | 1.4e-11 | #NUM! | #N/A | #N/A |  |  |  |  | -1.7 | 1.5e-12 | #NUM! | #N/A | #N/A
-1.72 | 1.14E-13 |  |  | 0 |  | -2.97 | 1.4e-11 | #NUM! | #N/A | #N/A |  |  |  |  | -1.69 | 1.46e-12 | #NUM! | #N/A | #N/A
-1.71 | 7.4E-14 |  |  | 0 |  | -2.97 | 1.4e-11 | #NUM! | #N/A | #N/A |  |  |  |  | -1.68 | 1.44e-12 | #NUM! | #N/A | #N/A
-1.7 | 2.32E-13 |  |  | 0 |  | -2.97 | 1.4e-11 | #NUM! | #N/A | #N/A |  |  |  |  | -1.67 | 1.41e-12 | #NUM! | #N/A | #N/A
-1.69 | 8E-14 |  |  | 0 |  | -2.97 | 1.4e-11 | #NUM! | #N/A | #N/A |  |  |  |  | -1.66 | 1.41e-12 | #NUM! | #N/A | #N/A
-1.68 | 1.6E-13 |  |  | 0 |  | -2.97 | 1.4e-11 | #NUM! | #N/A | #N/A |  |  |  |  | -1.65 | 1.37e-12 | #NUM! | #N/A | #N/A
-1.67 | 1.46E-13 |  |  | 0 |  | -2.97 | 1.4e-11 | #NUM! | #N/A | #N/A |  |  |  |  | -1.64 | 1.35e-12 | #NUM! | #N/A | #N/A
-1.66 | 7.2E-14 |  |  | 0 |  | -2.97 | 1.4e-11 | #NUM! | #N/A | #N/A |  |  |  |  | -1.63 | 1.33e-12 | #NUM! | #N/A | #N/A
-1.65 | 2.24E-13 |  |  | 0 |  | -2.97 | 1.4e-11 | #NUM! | #N/A | #N/A |  |  |  |  | -1.62 | 1.31e-12 | #NUM! | #N/A | #N/A
-1.64 | 1.3E-13 |  |  | 0 |  | -2.97 | 1.4e-11 | #NUM! | #N/A | #N/A |  |  |  |  | -1.61 | 1.29e-12 | #NUM! | #N/A | #N/A
-1.63 | 1.8E-13 |  |  | 0 |  | -2.97 | 1.4e-11 | #NUM! | #N/A | #N/A |  |  |  |  | -1.6 | 1.26e-12 | #NUM! | #N/A | #N/A
-1.62 | 8E-14 |  |  | 0 |  | -2.97 | 1.4e-11 | #NUM! | #N/A | #N/A |  |  |  |  | -1.59 | 1.24e-12 | #NUM! | #N/A | #N/A
-1.61 | 7E-14 |  |  | 0 |  | -2.97 | 1.4e-11 | #NUM! | #N/A | #N/A |  |  |  |  | -1.58 | 1.19e-12 | #NUM! | #N/A | #N/A
-1.6 | 1.8E-14 |  |  | 0 |  | -2.97 | 1.4e-11 | #NUM! | #N/A | #N/A |  |  |  |  | -1.57 | 1.17e-12 | #NUM! | #N/A | #N/A
-1.59 | 2.16E-13 |  |  | 0 |  | -2.97 | 1.4e-11 | #NUM! | #N/A | #N/A |  |  |  |  | -1.56 | 1.15e-12 | #NUM! | #N/A | #N/A
-1.58 | 2.32E-13 |  |  | 0 |  | -2.97 | 1.4e-11 | #NUM! | #N/A | #N/A |  |  |  |  | -1.55 | 1.13e-12 | #NUM! | #N/A | #N/A
-1.57 | 2.66E-13 |  |  | 0 |  | -2.97 | 1.4e-11 | #NUM! | #N/A | #N/A |  |  |  |  | -1.54 | 1.11e-12 | #NUM! | #N/A | #N/A
-1.56 | 1.54E-13 |  |  | 0 |  | -2.97 | 1.4e-11 | #NUM! | #N/A | #N/A |  |  |  |  | -1.53 | 1.09e-12 | #NUM! | #N/A | #N/A
-1.55 | 4E-15 |  |  | 0 |  | -2.97 | 1.4e-11 | #NUM! | #N/A | #N/A |  |  |  |  | -1.52 | 1.08e-12 | #NUM! | #N/A | #N/A
-1.54 | 7.4E-14 |  |  | 0 |  | -2.97 | 1.4e-11 | #NUM! | #N/A | #N/A |  |  |  |  | -1.51 | 1.06e-12 | #NUM! | #N/A | #N/A
-1.53 | 1E-14 |  |  | 0 |  | -2.97 | 1.4e-11 | #NUM! | #N/A | #N/A |  |  |  |  | -1.5 | 1.05e-12 | #NUM! | #N/A | #N/A
-1.52 | 5.4E-14 |  |  | 0 |  | -2.97 | 1.4e-11 | #NUM! | #N/A | #N/A |  |  |  |  | -1.49 | 1.03e-12 | #NUM! | #N/A | #N/A
-1.51 | 2.84E-13 |  |  | 0 |  | -2.97 | 1.4e-11 | #NUM! | #N/A | #N/A |  |  |  |  | -1.48 | 1.01e-12 | #NUM! | #N/A | #N/A
-1.5 | 1.8E-14 |  |  | 0 |  | -2.97 | 1.4e-11 | #NUM! | #N/A | #N/A |  |  |  |  | -1.47 | 9.9e-13 | #NUM! | #N/A | #N/A
-1.49 | 1E-13 |  |  | 0 |  | -2.97 | 1.4e-11 | #NUM! | #N/A | #N/A |  |  |  |  | -1.46 | 9.8e-13 | #NUM! | #N/A | #N/A
-1.48 | 1.56E-13 |  |  | 0 |  | -2.97 | 1.4e-11 | #NUM! | #N/A | #N/A |  |  |  |  | -1.45 | 9.6e-13 | #NUM! | #N/A | #N/A
-1.47 | 6E-15 |  |  | 0 |  | -2.97 | 1.4e-11 | #NUM! | #N/A | #N/A |  |  |  |  | -1.44 | 9.4e-13 | #NUM! | #N/A | #N/A
-1.46 | 2E-14 |  |  | 0 |  | -2.97 | 1.4e-11 | #NUM! | #N/A | #N/A |  |  |  |  | -1.43 | 9.2e-13 | #NUM! | #N/A | #N/A
-1.45 | 3E-14 |  |  | 0 |  | -2.97 | 1.4e-11 | #NUM! | #N/A | #N/A |  |  |  |  | -1.42 | 9.1e-13 | #NUM! | #N/A | #N/A
-1.44 | 1.44E-13 |  |  | 0 |  | -2.97 | 1.4e-11 | #NUM! | #N/A | #N/A |  |  |  |  | -1.41 | 8.7e-13 | #NUM! | #N/A | #N/A
-1.43 | 9E-14 |  |  | 0 |  | -2.97 | 1.4e-11 | #NUM! | #N/A | #N/A |  |  |  |  | -1.4 | 8.7e-13 | #NUM! | #N/A | #N/A
-1.42 | 1.46E-13 |  |  | 0 |  | -2.97 | 1.4e-11 | #NUM! | #N/A | #N/A |  |  |  |  | -1.39 | 8.4e-13 | #NUM! | #N/A | #N/A
-1.41 | 4.8E-14 |  |  | 0 |  | -2.97 | 1.4e-11 | #NUM! | #N/A | #N/A |  |  |  |  | -1.38 | 8.5e-13 | #NUM! | #N/A | #N/A
-1.4 | 8E-14 |  |  | 0 |  | -2.97 | 1.4e-11 | #NUM! | #N/A | #N/A |  |  |  |  | -1.37 | 8.3e-13 | #NUM! | #N/A | #N/A
-1.39 | 6E-15 |  |  | 0 |  | -2.97 | 1.4e-11 | #NUM! | #N/A | #N/A |  |  |  |  | -1.36 | 8.2e-13 | #NUM! | #N/A | #N/A
-1.38 | 1.68E-13 |  |  | 0 |  | -2.97 | 1.4e-11 | #NUM! | #N/A | #N/A |  |  |  |  | -1.35 | 8e-13 | #NUM! | #N/A | #N/A
-1.37 | 3.4E-14 |  |  | 0 |  | -2.97 | 1.4e-11 | #NUM! | #N/A | #N/A |  |  |  |  | -1.34 | 7.8e-13 | #NUM! | #N/A | #N/A
-1.36 | 9.8E-14 |  |  | 0 |  | -2.97 | 1.4e-11 | #NUM! | #N/A | #N/A |  |  |  |  | -1.33 | 7.8e-13 | #NUM! | #N/A | #N/A
-1.35 | 5.8E-14 |  |  | 0 |  | -2.97 | 1.4e-11 | #NUM! | #N/A | #N/A |  |  |  |  | -1.32 | 7.4e-13 | #NUM! | #N/A | #N/A
-1.34 | 6.8E-14 |  |  | 0 |  | -2.97 | 1.4e-11 | #NUM! | #N/A | #N/A |  |  |  |  | -1.31 | 7.3e-13 | #NUM! | #N/A | #N/A
-1.33 | 2.6E-13 |  |  | 0 |  | -2.97 | 1.4e-11 | #NUM! | #N/A | #N/A |  |  |  |  | -1.3 | 7.2e-13 | #NUM! | #N/A | #N/A
-1.32 | 3.16E-13 |  |  | 0 |  | -2.97 | 1.4e-11 | #NUM! | #N/A | #N/A |  |  |  |  | -1.29 | 7.2e-13 | #NUM! | #N/A | #N/A
-1.31 | 1.62E-13 |  |  | 0 |  | -2.97 | 1.4e-11 | #NUM! | #N/A | #N/A |  |  |  |  | -1.28 | 6.9e-13 | #NUM! | #N/A | #N/A
-1.3 | 1.02E-13 |  |  | 0 |  | -2.97 | 1.4e-11 | #NUM! | #N/A | #N/A |  |  |  |  | -1.27 | 6.8e-13 | #NUM! | #N/A | #N/A
-1.29 | 4E-13 |  |  | 0 |  | -2.97 | 1.4e-11 | #NUM! | #N/A | #N/A |  |  |  |  | -1.26 | 6.7e-13 | #NUM! | #N/A | #N/A
-1.28 | 5.6E-14 |  |  | 0 |  | -2.97 | 1.4e-11 | #NUM! | #N/A | #N/A |  |  |  |  | -1.25 | 6.7e-13 | #NUM! | #N/A | #N/A
-1.27 | 8.6E-14 |  |  | 0 |  | -2.97 | 1.4e-11 | #NUM! | #N/A | #N/A |  |  |  |  | -1.24 | 6.5e-13 | #NUM! | #N/A | #N/A
-1.26 | 1.22E-13 |  |  | 0 |  | -2.97 | 1.4e-11 | #NUM! | #N/A | #N/A |  |  |  |  | -1.23 | 6.4e-13 | #NUM! | #N/A | #N/A
-1.25 | 1E-13 |  |  | 0 |  | -2.97 | 1.4e-11 | #NUM! | #N/A | #N/A |  |  |  |  | -1.22 | 6.2e-13 | #NUM! | #N/A | #N/A
-1.24 | 1.2E-14 |  |  | 0 |  | -2.97 | 1.4e-11 | #NUM! | #N/A | #N/A |  |  |  |  | -1.21 | 6.3e-13 | #NUM! | #N/A | #N/A
-1.23 | 3.6E-14 |  |  | 0 |  | -2.97 | 1.4e-11 | #NUM! | #N/A | #N/A |  |  |  |  | -1.2 | 6.1e-13 | #NUM! | #N/A | #N/A
-1.22 | 3E-14 |  |  | 0 |  | -2.97 | 1.4e-11 | #NUM! | #N/A | #N/A |  |  |  |  | -1.19 | 5.9e-13 | #NUM! | #N/A | #N/A
-1.21 | 3.8E-14 |  |  | 0 |  | -2.97 | 1.4e-11 | #NUM! | #N/A | #N/A |  |  |  |  | -1.18 | 5.8e-13 | #NUM! | #N/A | #N/A
-1.2 | 1.08E-13 |  |  | 0 |  | -2.97 | 1.4e-11 | #NUM! | #N/A | #N/A |  |  |  |  | -1.17 | 5.8e-13 | #NUM! | #N/A | #N/A
-1.19 | 1.5E-13 |  |  | 0 |  | -2.97 | 1.4e-11 | #NUM! | #N/A | #N/A |  |  |  |  | -1.16 | 5.7e-13 | #NUM! | #N/A | #N/A
-1.18 | 1.2E-13 |  |  | 0 |  | -2.97 | 1.4e-11 | #NUM! | #N/A | #N/A |  |  |  |  | -1.15 | 5.6e-13 | #NUM! | #N/A | #N/A
-1.17 | 1.36E-13 |  |  | 0 |  | -2.97 | 1.4e-11 | #NUM! | #N/A | #N/A |  |  |  |  | -1.14 | 5.2e-13 | #NUM! | #N/A | #N/A
-1.16 | 4.2E-14 |  |  | 0 |  | -2.97 | 1.4e-11 | #NUM! | #N/A | #N/A |  |  |  |  | -1.13 | 5.4e-13 | #NUM! | #N/A | #N/A
-1.15 | 6.8E-14 |  |  | 0 |  | -2.97 | 1.4e-11 | #NUM! | #N/A | #N/A |  |  |  |  | -1.12 | 5.3e-13 | #NUM! | #N/A | #N/A
-1.14 | 7.2E-14 |  |  | 0 |  | -2.97 | 1.4e-11 | #NUM! | #N/A | #N/A |  |  |  |  | -1.11 | 5.2e-13 | #NUM! | #N/A | #N/A
-1.13 | 2E-14 |  |  | 0 |  | -2.97 | 1.4e-11 | #NUM! | #N/A | #N/A |  |  |  |  | -1.1 | 5.1e-13 | #NUM! | #N/A | #N/A
-1.12 | 9.6E-14 |  |  | 0 |  | -2.97 | 1.4e-11 | #NUM! | #N/A | #N/A |  |  |  |  | -1.09 | 5e-13 | #NUM! | #N/A | #N/A
-1.11 | 2.5E-13 |  |  | 0 |  | -2.97 | 1.4e-11 | #NUM! | #N/A | #N/A |  |  |  |  | -1.08 | 5e-13 | #NUM! | #N/A | #N/A
-1.1 | 1.4E-14 |  |  | 0 |  | -2.97 | 1.4e-11 | #NUM! | #N/A | #N/A |  |  |  |  | -1.07 | 4.7e-13 | #NUM! | #N/A | #N/A
-1.09 | 2.54E-13 |  |  | 0 |  | -2.97 | 1.4e-11 | #NUM! | #N/A | #N/A |  |  |  |  | -1.06 | 4.7e-13 | #NUM! | #N/A | #N/A
-1.08 | 1.76E-13 |  |  | 0 |  | -2.97 | 1.4e-11 | #NUM! | #N/A | #N/A |  |  |  |  | -1.05 | 4.7e-13 | #NUM! | #N/A | #N/A
-1.07 | 1.8E-14 |  |  | 0 |  | -2.97 | 1.4e-11 | #NUM! | #N/A | #N/A |  |  |  |  | -1.04 | 4.6e-13 | #NUM! | #N/A | #N/A
-1.06 | 8.8E-14 |  |  | 0 |  | -2.97 | 1.4e-11 | #NUM! | #N/A | #N/A |  |  |  |  | -1.03 | 4.5e-13 | #NUM! | #N/A | #N/A
-1.05 | 4.6E-14 |  |  | 0 |  | -2.97 | 1.4e-11 | #NUM! | #N/A | #N/A |  |  |  |  | -1.02 | 4.4e-13 | #NUM! | #N/A | #N/A
-1.04 | 1.8E-14 |  |  | 0 |  | -2.97 | 1.4e-11 | #NUM! | #N/A | #N/A |  |  |  |  | -1.01 | 4.4e-13 | #NUM! | #N/A | #N/A
-1.03 | 3.8E-14 |  |  | 0 |  | -2.97 | 1.4e-11 | #NUM! | #N/A | #N/A |  |  |  |  | -1 | 4.5e-13 | #NUM! | #N/A | #N/A
-1.02 | 1.3E-13 |  |  | 0 |  | -2.97 | 1.4e-11 | #NUM! | #N/A | #N/A |  |  |  |  | -0.99 | 4.3e-13 | #NUM! | #N/A | #N/A
-1.01 | 2.3E-13 |  |  | 0 |  | -2.97 | 1.4e-11 | #NUM! | #N/A | #N/A |  |  |  |  | -0.98 | 4.3e-13 | #NUM! | #N/A | #N/A
-1 | 1.14E-13 |  |  | 0 |  | -2.97 | 1.4e-11 | #NUM! | #N/A | #N/A |  |  |  |  | -0.97 | 4.1e-13 | #NUM! | #N/A | #N/A
-0.99 | 2.2E-14 |  |  | 0 |  | -2.97 | 1.4e-11 | #NUM! | #N/A | #N/A |  |  |  |  | -0.96 | 3.9e-13 | #NUM! | #N/A | #N/A
-0.98 | 2E-14 |  |  | 0 |  | -2.97 | 1.4e-11 | #NUM! | #N/A | #N/A |  |  |  |  | -0.95 | 3.9e-13 | #NUM! | #N/A | #N/A
-0.97 | 5.4E-14 |  |  | 0 |  | -2.97 | 1.4e-11 | #NUM! | #N/A | #N/A |  |  |  |  | -0.94 | 3.8e-13 | #NUM! | #N/A | #N/A
-0.96 | 2E-15 |  |  | 0 |  | -2.97 | 1.4e-11 | #NUM! | #N/A | #N/A |  |  |  |  | -0.93 | 3.9e-13 | #NUM! | #N/A | #N/A
-0.95 | 3E-14 |  |  | 0 |  | -2.97 | 1.4e-11 | #NUM! | #N/A | #N/A |  |  |  |  | -0.92 | 3.7e-13 | #NUM! | #N/A | #N/A
-0.94 | 2.4E-14 |  |  | 0 |  | -2.97 | 1.4e-11 | #NUM! | #N/A | #N/A |  |  |  |  | -0.91 | 3.7e-13 | #NUM! | #N/A | #N/A
-0.93 | 2.24E-13 |  |  | 0 |  | -2.97 | 1.4e-11 | #NUM! | #N/A | #N/A |  |  |  |  | -0.9 | 3.6e-13 | #NUM! | #N/A | #N/A
-0.92 | 1.62E-13 |  |  | 0 |  | -2.97 | 1.4e-11 | #NUM! | #N/A | #N/A |  |  |  |  | -0.89 | 3.5e-13 | #NUM! | #N/A | #N/A
-0.91 | 1.62E-13 |  |  | 0 |  | -2.97 | 1.4e-11 | #NUM! | #N/A | #N/A |  |  |  |  | -0.88 | 3.5e-13 | #NUM! | #N/A | #N/A
-0.9 | 1.4E-14 |  |  | 0 |  | -2.97 | 1.4e-11 | #NUM! | #N/A | #N/A |  |  |  |  | -0.87 | 3.6e-13 | #NUM! | #N/A | #N/A
-0.89 | 6.8E-14 |  |  | 0 |  | -2.97 | 1.4e-11 | #NUM! | #N/A | #N/A |  |  |  |  | -0.86 | 3.3e-13 | #NUM! | #N/A | #N/A
-0.88 | 5E-14 |  |  | 0 |  | -2.97 | 1.4e-11 | #NUM! | #N/A | #N/A |  |  |  |  | -0.85 | 3.4e-13 | #NUM! | #N/A | #N/A
-0.87 | 4.4E-14 |  |  | 0 |  | -2.97 | 1.4e-11 | #NUM! | #N/A | #N/A |  |  |  |  | -0.84 | 3.4e-13 | #NUM! | #N/A | #N/A
-0.86 | 2.88E-13 |  |  | 0 |  | -2.97 | 1.4e-11 | #NUM! | #N/A | #N/A |  |  |  |  | -0.83 | 3.2e-13 | #NUM! | #N/A | #N/A
-0.85 | 8.2E-14 |  |  | 0 |  | -2.97 | 1.4e-11 | #NUM! | #N/A | #N/A |  |  |  |  | -0.82 | 2.9e-13 | #NUM! | #N/A | #N/A
-0.84 | 6.6E-14 |  |  | 0 |  | -2.97 | 1.4e-11 | #NUM! | #N/A | #N/A |  |  |  |  | -0.81 | 3e-13 | #NUM! | #N/A | #N/A
-0.83 | 1E-14 |  |  | 0 |  | -2.97 | 1.4e-11 | #NUM! | #N/A | #N/A |  |  |  |  | -0.8 | 3.1e-13 | #NUM! | #N/A | #N/A
-0.82 | 2.5E-13 |  |  | 0 |  | -2.97 | 1.4e-11 | #NUM! | #N/A | #N/A |  |  |  |  | -0.79 | 3e-13 | #NUM! | #N/A | #N/A
-0.81 | 1.5E-13 |  |  | 0 |  | -2.97 | 1.4e-11 | #NUM! | #N/A | #N/A |  |  |  |  | -0.78 | 3e-13 | #NUM! | #N/A | #N/A
-0.8 | 4.6E-14 |  |  | 0 |  | -2.97 | 1.4e-11 | #NUM! | #N/A | #N/A |  |  |  |  | -0.77 | 2.8e-13 | #NUM! | #N/A | #N/A
-0.79 | 7E-14 |  |  | 0 |  | -2.97 | 1.4e-11 | #NUM! | #N/A | #N/A |  |  |  |  | -0.76 | 2.7e-13 | #NUM! | #N/A | #N/A
-0.78 | 9.2E-14 |  |  | 0 |  | -2.97 | 1.4e-11 | #NUM! | #N/A | #N/A |  |  |  |  | -0.75 | 2.7e-13 | #NUM! | #N/A | #N/A
-0.77 | 2.2E-14 |  |  | 0 |  | -2.97 | 1.4e-11 | #NUM! | #N/A | #N/A |  |  |  |  | -0.74 | 2.7e-13 | #NUM! | #N/A | #N/A
-0.76 | 4.2E-14 |  |  | 0 |  | -2.97 | 1.4e-11 | #NUM! | #N/A | #N/A |  |  |  |  | -0.73 | 2.6e-13 | #NUM! | #N/A | #N/A
-0.75 | 3.6E-14 |  |  | 0 |  | -2.97 | 1.4e-11 | #NUM! | #N/A | #N/A |  |  |  |  | -0.72 | 2.6e-13 | #NUM! | #N/A | #N/A
-0.74 | 5.8E-14 |  |  | 0 |  | -2.97 | 1.4e-11 | #NUM! | #N/A | #N/A |  |  |  |  | -0.71 | 2.6e-13 | #NUM! | #N/A | #N/A
-0.73 | 1E-13 |  |  | 0 |  | -2.97 | 1.4e-11 | #NUM! | #N/A | #N/A |  |  |  |  | -0.7 | 2.4e-13 | #NUM! | #N/A | #N/A
-0.72 | 5E-14 |  |  | 0 |  | -2.97 | 1.4e-11 | #NUM! | #N/A | #N/A |  |  |  |  | -0.69 | 2.6e-13 | #NUM! | #N/A | #N/A
-0.71 | 1.6E-14 |  |  | 0 |  | -2.97 | 1.4e-11 | #NUM! | #N/A | #N/A |  |  |  |  | -0.68 | 2.4e-13 | #NUM! | #N/A | #N/A
-0.7 | 1.46E-13 |  |  | 0 |  | -2.97 | 1.4e-11 | #NUM! | #N/A | #N/A |  |  |  |  | -0.67 | 2.4e-13 | #NUM! | #N/A | #N/A
-0.69 | 8.2E-14 |  |  | 0 |  | -2.97 | 1.4e-11 | #NUM! | #N/A | #N/A |  |  |  |  | -0.66 | 2.3e-13 | #NUM! | #N/A | #N/A
-0.68 | 1.48E-13 |  |  | 0 |  | -2.97 | 1.4e-11 | #NUM! | #N/A | #N/A |  |  |  |  | -0.65 | 2.2e-13 | #NUM! | #N/A | #N/A
-0.67 | 2.44E-13 |  |  | 0 |  | -2.97 | 1.4e-11 | #NUM! | #N/A | #N/A |  |  |  |  | -0.64 | 2.1e-13 | #NUM! | #N/A | #N/A
-0.66 | 2.8E-14 |  |  | 0 |  | -2.97 | 1.4e-11 | #NUM! | #N/A | #N/A |  |  |  |  | -0.63 | 2.1e-13 | #NUM! | #N/A | #N/A
-0.65 | 1.88E-13 |  |  | 0 |  | -2.97 | 1.4e-11 | #NUM! | #N/A | #N/A |  |  |  |  | -0.62 | 2.2e-13 | #NUM! | #N/A | #N/A
-0.64 | 7.2E-14 |  |  | 0 |  | -2.97 | 1.4e-11 | #NUM! | #N/A | #N/A |  |  |  |  | -0.61 | 2e-13 | #NUM! | #N/A | #N/A
-0.63 | 1.32E-13 |  |  | 0 |  | -2.97 | 1.4e-11 | #NUM! | #N/A | #N/A |  |  |  |  | -0.6 | 2.1e-13 | #NUM! | #N/A | #N/A
-0.62 | 1.44E-13 |  |  | 0 |  | -2.97 | 1.4e-11 | #NUM! | #N/A | #N/A |  |  |  |  | -0.59 | 1.9e-13 | #NUM! | #N/A | #N/A
-0.61 | 1.84E-13 |  |  | 0 |  | -2.97 | 1.4e-11 | #NUM! | #N/A | #N/A |  |  |  |  | -0.58 | 2e-13 | #NUM! | #N/A | #N/A
-0.6 | 2E-15 |  |  | 0 |  | -2.97 | 1.4e-11 | #NUM! | #N/A | #N/A |  |  |  |  | -0.57 | 2e-13 | #NUM! | #N/A | #N/A
-0.59 | 6E-15 |  |  | 0 |  | -2.97 | 1.4e-11 | #NUM! | #N/A | #N/A |  |  |  |  | -0.56 | 2e-13 | #NUM! | #N/A | #N/A
-0.58 | 6.6E-14 |  |  | 0 |  | -2.97 | 1.4e-11 | #NUM! | #N/A | #N/A |  |  |  |  | -0.55 | 1.9e-13 | #NUM! | #N/A | #N/A
-0.57 | 9.4E-14 |  |  | 0 |  | -2.97 | 1.4e-11 | #NUM! | #N/A | #N/A |  |  |  |  | -0.54 | 2e-13 | #NUM! | #N/A | #N/A
-0.56 | 4E-14 |  |  | 0 |  | -2.97 | 1.4e-11 | #NUM! | #N/A | #N/A |  |  |  |  | -0.53 | 1.9e-13 | #NUM! | #N/A | #N/A
-0.55 | 2.2E-14 |  |  | 0 |  | -2.97 | 1.4e-11 | #NUM! | #N/A | #N/A |  |  |  |  | -0.52 | 1.8e-13 | #NUM! | #N/A | #N/A
-0.54 | 7.6E-14 |  |  | 0 |  | -2.97 | 1.4e-11 | #NUM! | #N/A | #N/A |  |  |  |  | -0.51 | 1.7e-13 | #NUM! | #N/A | #N/A
-0.53 | 1.48E-13 |  |  | 0 |  | -2.97 | 1.4e-11 | #NUM! | #N/A | #N/A |  |  |  |  | -0.5 | 1.8e-13 | #NUM! | #N/A | #N/A
-0.52 | 2.6E-14 |  |  | 0 |  | -2.97 | 1.4e-11 | #NUM! | #N/A | #N/A |  |  |  |  | -0.49 | 1.7e-13 | #NUM! | #N/A | #N/A
-0.51 | 3.8E-14 |  |  | 0 |  | -2.97 | 1.4e-11 | #NUM! | #N/A | #N/A |  |  |  |  | -0.48 | 1.8e-13 | #NUM! | #N/A | #N/A
-0.5 | 5.8E-14 |  |  | 0 |  | -2.97 | 1.4e-11 | #NUM! | #N/A | #N/A |  |  |  |  | -0.47 | 1.6e-13 | #NUM! | #N/A | #N/A
-0.49 | 9E-14 |  |  | 0 |  | -2.97 | 1.4e-11 | #NUM! | #N/A | #N/A |  |  |  |  | -0.46 | 1.6e-13 | #NUM! | #N/A | #N/A
-0.48 | 1.04E-13 |  |  | 0 |  | -2.97 | 1.4e-11 | #NUM! | #N/A | #N/A |  |  |  |  | -0.45 | 1.5e-13 | #NUM! | #N/A | #N/A
-0.47 | 1.78E-13 |  |  | 0 |  | -2.97 | 1.4e-11 | #NUM! | #N/A | #N/A |  |  |  |  | -0.44 | 1.6e-13 | #NUM! | #N/A | #N/A
-0.46 | 1.8E-14 |  |  | 0 |  | -2.97 | 1.4e-11 | #NUM! | #N/A | #N/A |  |  |  |  | -0.43 | 1.6e-13 | #NUM! | #N/A | #N/A
-0.45 | 1.86E-13 |  |  | 0 |  | -2.97 | 1.4e-11 | #NUM! | #N/A | #N/A |  |  |  |  | -0.42 | 1.4e-13 | #NUM! | #N/A | #N/A
-0.44 | 4E-15 |  |  | 0 |  | -2.97 | 1.4e-11 | #NUM! | #N/A | #N/A |  |  |  |  | -0.41 | 1.4e-13 | #NUM! | #N/A | #N/A
-0.43 | 2.22E-13 |  |  | 0 |  | -2.97 | 1.4e-11 | #NUM! | #N/A | #N/A |  |  |  |  | -0.4 | 1.5e-13 | #NUM! | #N/A | #N/A
-0.42 | 6.2E-14 |  |  | 0 |  | -2.97 | 1.4e-11 | #NUM! | #N/A | #N/A |  |  |  |  | -0.39 | 1.4e-13 | #NUM! | #N/A | #N/A
-0.41 | 1.42E-13 |  |  | 0 |  | -2.97 | 1.4e-11 | #NUM! | #N/A | #N/A |  |  |  |  | -0.38 | 1.3e-13 | #NUM! | #N/A | #N/A
-0.4 | 1E-13 |  |  | 0 |  | -2.97 | 1.4e-11 | #NUM! | #N/A | #N/A |  |  |  |  | -0.37 | 1.2e-13 | #NUM! | #N/A | #N/A
-0.39 | 6.2E-14 |  |  | 0 |  | -2.97 | 1.4e-11 | #NUM! | #N/A | #N/A |  |  |  |  | -0.36 | 1.3e-13 | #NUM! | #N/A | #N/A
-0.38 | 2.8E-14 |  |  | 0 |  | -2.97 | 1.4e-11 | #NUM! | #N/A | #N/A |  |  |  |  | -0.35 | 1.3e-13 | #NUM! | #N/A | #N/A
-0.37 | 1.24E-13 |  |  | 0 |  | -2.97 | 1.4e-11 | #NUM! | #N/A | #N/A |  |  |  |  | -0.34 | 1.2e-13 | #NUM! | #N/A | #N/A
-0.36 | 2.24E-13 |  |  | 0 |  | -2.97 | 1.4e-11 | #NUM! | #N/A | #N/A |  |  |  |  | -0.33 | 1.2e-13 | #NUM! | #N/A | #N/A
-0.35 | 2.8E-14 |  |  | 0 |  | -2.97 | 1.4e-11 | #NUM! | #N/A | #N/A |  |  |  |  | -0.32 | 1.2e-13 | #NUM! | #N/A | #N/A
-0.34 | 2.4E-14 |  |  | 0 |  | -2.97 | 1.4e-11 | #NUM! | #N/A | #N/A |  |  |  |  | -0.31 | 1.2e-13 | #NUM! | #N/A | #N/A
-0.33 | 4.8E-14 |  |  | 0 |  | -2.97 | 1.4e-11 | #NUM! | #N/A | #N/A |  |  |  |  | -0.3 | 1.1e-13 | #NUM! | #N/A | #N/A
-0.32 | 6.2E-14 |  |  | 0 |  | -2.97 | 1.4e-11 | #NUM! | #N/A | #N/A |  |  |  |  | -0.29 | 1.1e-13 | #NUM! | #N/A | #N/A
-0.31 | 2.04E-13 |  |  | 0 |  | -2.97 | 1.4e-11 | #NUM! | #N/A | #N/A |  |  |  |  | -0.28 | 1e-13 | #NUM! | #N/A | #N/A
-0.3 | 1.06E-13 |  |  | 0 |  | -2.97 | 1.4e-11 | #NUM! | #N/A | #N/A |  |  |  |  | -0.27 | 1e-13 | #NUM! | #N/A | #N/A
-0.29 | 3.6E-14 |  |  | 0 |  | -2.97 | 1.4e-11 | #NUM! | #N/A | #N/A |  |  |  |  | -0.26 | 1.1e-13 | #NUM! | #N/A | #N/A
-0.28 | 1.82E-13 |  |  | 0 |  | -2.97 | 1.4e-11 | #NUM! | #N/A | #N/A |  |  |  |  | -0.25 | 1.1e-13 | #NUM! | #N/A | #N/A
-0.27 | 5.2E-14 |  |  | 0 |  | -2.97 | 1.4e-11 | #NUM! | #N/A | #N/A |  |  |  |  | -0.24 | 1.1e-13 | #NUM! | #N/A | #N/A
-0.26 | 7E-14 |  |  | 0 |  | -2.97 | 1.4e-11 | #NUM! | #N/A | #N/A |  |  |  |  | -0.23 | 1.1e-13 | #NUM! | #N/A | #N/A
-0.25 | 7.2E-14 |  |  | 0 |  | -2.97 | 1.4e-11 | #NUM! | #N/A | #N/A |  |  |  |  | -0.22 | 8e-14 | #NUM! | #N/A | #N/A
-0.24 | 8E-14 |  |  | 0 |  | -2.97 | 1.4e-11 | #NUM! | #N/A | #N/A |  |  |  |  | -0.21 | 9e-14 | #NUM! | #N/A | #N/A
-0.23 | 2E-14 |  |  | 0 |  | -2.97 | 1.4e-11 | #NUM! | #N/A | #N/A |  |  |  |  | -0.2 | 1e-13 | #NUM! | #N/A | #N/A
-0.22 | 3.4E-14 |  |  | 0 |  | -2.97 | 1.4e-11 | #NUM! | #N/A | #N/A |  |  |  |  | -0.19 | 9e-14 | #NUM! | #N/A | #N/A
-0.21 | 4.6E-14 |  |  | 0 |  | -2.97 | 1.4e-11 | #NUM! | #N/A | #N/A |  |  |  |  | -0.18 | 9e-14 | #NUM! | #N/A | #N/A
-0.2 | 3.4E-14 |  |  | 0 |  | -2.97 | 1.4e-11 | #NUM! | #N/A | #N/A |  |  |  |  | -0.17 | 8e-14 | #NUM! | #N/A | #N/A
-0.19 | 9.4E-14 |  |  | 0 |  | -2.97 | 1.4e-11 | #NUM! | #N/A | #N/A |  |  |  |  | -0.16 | 9e-14 | #NUM! | #N/A | #N/A
-0.18 | 1.74E-13 |  |  | 0 |  | -2.97 | 1.4e-11 | #NUM! | #N/A | #N/A |  |  |  |  | -0.15 | 9e-14 | #NUM! | #N/A | #N/A
-0.17 | 1.4E-13 |  |  | 0 |  | -2.97 | 1.4e-11 | #NUM! | #N/A | #N/A |  |  |  |  | -0.14 | 8e-14 | #NUM! | #N/A | #N/A
-0.16 | 3.82E-13 |  |  | 0 |  | -2.97 | 1.4e-11 | #NUM! | #N/A | #N/A |  |  |  |  | -0.13 | 8e-14 | #NUM! | #N/A | #N/A
-0.15 | 1.18E-13 |  |  | 0 |  | -2.97 | 1.4e-11 | #NUM! | #N/A | #N/A |  |  |  |  | -0.12 | 9e-14 | #NUM! | #N/A | #N/A
-0.14 | 3.38E-13 |  |  | 0 |  | -2.97 | 1.4e-11 | #NUM! | #N/A | #N/A |  |  |  |  | -0.11 | 8e-14 | #NUM! | #N/A | #N/A
-0.13 | 1.12E-13 |  |  | 0 |  | -2.97 | 1.4e-11 | #NUM! | #N/A | #N/A |  |  |  |  | -0.1 | 7e-14 | #NUM! | #N/A | #N/A
-0.12 | 8E-14 |  |  | 0 |  | -2.97 | 1.4e-11 | #NUM! | #N/A | #N/A |  |  |  |  | -0.09 | 8e-14 | #NUM! | #N/A | #N/A
-0.11 | 2.2E-14 |  |  | 0 |  | -2.97 | 1.4e-11 | #NUM! | #N/A | #N/A |  |  |  |  | -0.08 | 7e-14 | #NUM! | #N/A | #N/A
-0.1 | 1.92E-13 |  |  | 0 |  | -2.97 | 1.4e-11 | #NUM! | #N/A | #N/A |  |  |  |  | -0.07 | 8e-14 | #NUM! | #N/A | #N/A
-0.09 | 1.76E-13 |  |  | 0 |  | -2.97 | 1.4e-11 | #NUM! | #N/A | #N/A |  |  |  |  | -0.06 | 7e-14 | #NUM! | #N/A | #N/A
-0.08 | 3E-14 |  |  | 0 |  | -2.97 | 1.4e-11 | #NUM! | #N/A | #N/A |  |  |  |  | -0.05 | 7e-14 | #NUM! | #N/A | #N/A
-0.07 | 1.18E-13 |  |  | 0 |  | -2.97 | 1.4e-11 | #NUM! | #N/A | #N/A |  |  |  |  | -0.04 | 6e-14 | #NUM! | #N/A | #N/A
-0.06 | 1.06E-13 |  |  | 0 |  | -2.97 | 1.4e-11 | #NUM! | #N/A | #N/A |  |  |  |  | -0.03 | 7e-14 | #NUM! | #N/A | #N/A
-0.05 | 1.6E-14 |  |  | 0 |  | -2.97 | 1.4e-11 | #NUM! | #N/A | #N/A |  |  |  |  | -0.02 | 6e-14 | #NUM! | #N/A | #N/A
-0.04 | 1E-13 |  |  | 0 |  | -2.97 | 1.4e-11 | #NUM! | #N/A | #N/A |  |  |  |  | -0.01 | 7e-14 | #NUM! | #N/A | #N/A
-0.03 | 2.24E-13 |  |  | 0 |  | -2.97 | 1.4e-11 | #NUM! | #N/A | #N/A |  |  |  |  | 0 | 0 | #NUM! | #N/A | #N/A
-0.02 | 1.36E-13 |  |  | 0 |  | -2.97 | 1.4e-11 | #NUM! | #N/A | #N/A |  |  |  |  | 0 | 4e-14 | #NUM! | #N/A | #N/A
-0.01 | 2.8E-14 |  |  | 0 |  | -2.97 | 1.4e-11 | #NUM! | #N/A | #N/A |  |  |  |  | 0.01 | 9e-14 | #NUM! | #N/A | #N/A
0 | 2E-15 |  |  | 0 |  | -2.97 | 1.4e-11 | #NUM! | #N/A | #N/A |  |  |  |  | 0.02 | 1e-13 | #NUM! | #N/A | #N/A
0.01 | 2E-14 |  |  | 0 |  | -2.97 | 1.4e-11 | #NUM! | #N/A | #N/A |  |  |  |  | 0.03 | 1.1e-13 | #NUM! | #N/A | #N/A
0.02 | 2.6E-14 |  |  | 0 |  | -2.97 | 1.4e-11 | #NUM! | #N/A | #N/A |  |  |  |  | 0.04 | 1.2e-13 | #NUM! | #N/A | #N/A
0.03 | 1.56E-13 |  |  | 0 |  | -2.97 | 1.4e-11 | #NUM! | #N/A | #N/A |  |  |  |  | 0.05 | 1.3e-13 | #NUM! | #N/A | #N/A
0.04 | 8.2E-14 |  |  | 0 |  | -2.97 | 1.4e-11 | #NUM! | #N/A | #N/A |  |  |  |  | 0.06 | 1.3e-13 | #NUM! | #N/A | #N/A
0.05 | 1.52E-13 |  |  | 0 |  | -2.97 | 1.4e-11 | #NUM! | #N/A | #N/A |  |  |  |  | 0.07 | 1.2e-13 | #NUM! | #N/A | #N/A
0.06 | 3.6E-14 |  |  | 0 |  | -2.97 | 1.4e-11 | #NUM! | #N/A | #N/A |  |  |  |  | 0.08 | 1.2e-13 | #NUM! | #N/A | #N/A
0.07 | 1.24E-13 |  |  | 0 |  | -2.97 | 1.4e-11 | #NUM! | #N/A | #N/A |  |  |  |  | 0.09 | 1.3e-13 | #NUM! | #N/A | #N/A
0.08 | 8E-15 |  |  | 0 |  | -2.97 | 1.4e-11 | #NUM! | #N/A | #N/A |  |  |  |  | 0.1 | 1.3e-13 | #NUM! | #N/A | #N/A
0.09 | 6.4E-14 |  |  | 0 |  | -2.97 | 1.4e-11 | #NUM! | #N/A | #N/A |  |  |  |  | 0.11 | 1.4e-13 | #NUM! | #N/A | #N/A
0.1 | 7.4E-14 |  |  | 0 |  | -2.97 | 1.4e-11 | #NUM! | #N/A | #N/A |  |  |  |  | 0.12 | 1.5e-13 | #NUM! | #N/A | #N/A
0.11 | 2.8E-14 |  |  | 0 |  | -2.97 | 1.4e-11 | #NUM! | #N/A | #N/A |  |  |  |  | 0.13 | 1.4e-13 | #NUM! | #N/A | #N/A
0.12 | 1.62E-13 |  |  | 0 |  | -2.97 | 1.4e-11 | #NUM! | #N/A | #N/A |  |  |  |  | 0.14 | 1.4e-13 | #NUM! | #N/A | #N/A
0.13 | 2E-14 |  |  | 0 |  | -2.97 | 1.4e-11 | #NUM! | #N/A | #N/A |  |  |  |  | 0.15 | 1.6e-13 | #NUM! | #N/A | #N/A
0.14 | 1.44E-13 |  |  | 0 |  | -2.97 | 1.4e-11 | #NUM! | #N/A | #N/A |  |  |  |  | 0.16 | 1.5e-13 | #NUM! | #N/A | #N/A
0.15 | 1.66E-13 |  |  | 0 |  | -2.97 | 1.4e-11 | #NUM! | #N/A | #N/A |  |  |  |  | 0.17 | 1.5e-13 | #NUM! | #N/A | #N/A
0.16 | 1.12E-13 |  |  | 0 |  | -2.97 | 1.4e-11 | #NUM! | #N/A | #N/A |  |  |  |  | 0.18 | 1.5e-13 | #NUM! | #N/A | #N/A
0.17 | 1.44E-13 |  |  | 0 |  | -2.97 | 1.4e-11 | #NUM! | #N/A | #N/A |  |  |  |  | 0.19 | 1.6e-13 | #NUM! | #N/A | #N/A
0.18 | 1.72E-13 |  |  | 0 |  | -2.97 | 1.4e-11 | #NUM! | #N/A | #N/A |  |  |  |  | 0.2 | 1.7e-13 | #NUM! | #N/A | #N/A
0.19 | 2.4E-13 |  |  | 0 |  | -2.97 | 1.4e-11 | #NUM! | #N/A | #N/A |  |  |  |  | 0.21 | 1.6e-13 | #NUM! | #N/A | #N/A
0.2 | 2.28E-13 |  |  | 0 |  | -2.97 | 1.4e-11 | #NUM! | #N/A | #N/A |  |  |  |  | 0.22 | 1.6e-13 | #NUM! | #N/A | #N/A
0.21 | 1.34E-13 |  |  | 0 |  | -2.97 | 1.4e-11 | #NUM! | #N/A | #N/A |  |  |  |  | 0.23 | 1.6e-13 | #NUM! | #N/A | #N/A
0.22 | 4.8E-14 |  |  | 0 |  | -2.97 | 1.4e-11 | #NUM! | #N/A | #N/A |  |  |  |  | 0.24 | 1.7e-13 | #NUM! | #N/A | #N/A
0.23 | 6.6E-14 |  |  | 0 |  | -2.97 | 1.4e-11 | #NUM! | #N/A | #N/A |  |  |  |  | 0.25 | 1.7e-13 | #NUM! | #N/A | #N/A
0.24 | 9.6E-14 |  |  | 0 |  | -2.97 | 1.4e-11 | #NUM! | #N/A | #N/A |  |  |  |  | 0.26 | 1.9e-13 | #NUM! | #N/A | #N/A
0.25 | 3.6E-14 |  |  | 0 |  | -2.97 | 1.4e-11 | #NUM! | #N/A | #N/A |  |  |  |  | 0.27 | 1.8e-13 | #NUM! | #N/A | #N/A
0.26 | 1.74E-13 |  |  | 0 |  | -2.97 | 1.4e-11 | #NUM! | #N/A | #N/A |  |  |  |  | 0.28 | 1.7e-13 | #NUM! | #N/A | #N/A
0.27 | 8.2E-14 |  |  | 0 |  | -2.97 | 1.4e-11 | #NUM! | #N/A | #N/A |  |  |  |  | 0.29 | 1.8e-13 | #NUM! | #N/A | #N/A
0.28 | 8E-15 |  |  | 0 |  | -2.97 | 1.4e-11 | #NUM! | #N/A | #N/A |  |  |  |  | 0.3 | 1.8e-13 | #NUM! | #N/A | #N/A
0.29 | 1.76E-13 |  |  | 0 |  | -2.97 | 1.4e-11 | #NUM! | #N/A | #N/A |  |  |  |  | 0.31 | 1.8e-13 | #NUM! | #N/A | #N/A
0.3 | 1.6E-14 |  |  | 0 |  | -2.97 | 1.4e-11 | #NUM! | #N/A | #N/A |  |  |  |  | 0.32 | 1.7e-13 | #NUM! | #N/A | #N/A
0.31 | 1.6E-14 |  |  | 0 |  | -2.97 | 1.4e-11 | #NUM! | #N/A | #N/A |  |  |  |  | 0.33 | 1.8e-13 | #NUM! | #N/A | #N/A
0.32 | 4.4E-14 |  |  | 0 |  | -2.97 | 1.4e-11 | #NUM! | #N/A | #N/A |  |  |  |  | 0.34 | 1.8e-13 | #NUM! | #N/A | #N/A
0.33 | 1.48E-13 |  |  | 0 |  | -2.97 | 1.4e-11 | #NUM! | #N/A | #N/A |  |  |  |  | 0.35 | 1.8e-13 | #NUM! | #N/A | #N/A
0.34 | 2.2E-14 |  |  | 0 |  | -2.97 | 1.4e-11 | #NUM! | #N/A | #N/A |  |  |  |  | 0.36 | 1.9e-13 | #NUM! | #N/A | #N/A
0.35 | 1.42E-13 |  |  | 0 |  | -2.97 | 1.4e-11 | #NUM! | #N/A | #N/A |  |  |  |  | 0.37 | 1.9e-13 | #NUM! | #N/A | #N/A
0.36 | 1.5E-13 |  |  | 0 |  | -2.97 | 1.4e-11 | #NUM! | #N/A | #N/A |  |  |  |  | 0.38 | 1.9e-13 | #NUM! | #N/A | #N/A
0.37 | 2E-15 |  |  | 0 |  | -2.97 | 1.4e-11 | #NUM! | #N/A | #N/A |  |  |  |  | 0.39 | 1.9e-13 | #NUM! | #N/A | #N/A
0.38 | 7.8E-14 |  |  | 0 |  | -2.97 | 1.4e-11 | #NUM! | #N/A | #N/A |  |  |  |  | 0.4 | 2e-13 | #NUM! | #N/A | #N/A
0.39 | 2.12E-13 |  |  | 0 |  | -2.97 | 1.4e-11 | #NUM! | #N/A | #N/A |  |  |  |  | 0.41 | 2e-13 | #NUM! | #N/A | #N/A
0.4 | 7.8E-14 |  |  | 0 |  | -2.97 | 1.4e-11 | #NUM! | #N/A | #N/A |  |  |  |  | 0.42 | 1.9e-13 | #NUM! | #N/A | #N/A
0.41 | 4.2E-14 |  |  | 0 |  | -2.97 | 1.4e-11 | #NUM! | #N/A | #N/A |  |  |  |  | 0.43 | 2.1e-13 | #NUM! | #N/A | #N/A
0.42 | 5.4E-14 |  |  | 0 |  | -2.97 | 1.4e-11 | #NUM! | #N/A | #N/A |  |  |  |  | 0.44 | 2.1e-13 | #NUM! | #N/A | #N/A
0.43 | 2.6E-14 |  |  | 0 |  | -2.97 | 1.4e-11 | #NUM! | #N/A | #N/A |  |  |  |  | 0.45 | 2.3e-13 | #NUM! | #N/A | #N/A
0.44 | 8.6E-14 |  |  | 0 |  | -2.97 | 1.4e-11 | #NUM! | #N/A | #N/A |  |  |  |  | 0.46 | 2.3e-13 | #NUM! | #N/A | #N/A
0.45 | 6.4E-14 |  |  | 0 |  | -2.97 | 1.4e-11 | #NUM! | #N/A | #N/A |  |  |  |  | 0.47 | 2.3e-13 | #NUM! | #N/A | #N/A
0.46 | 5.6E-14 |  |  | 0 |  | -2.97 | 1.4e-11 | #NUM! | #N/A | #N/A |  |  |  |  | 0.48 | 2.3e-13 | #NUM! | #N/A | #N/A
0.47 | 5.6E-14 |  |  | 0 |  | -2.97 | 1.4e-11 | #NUM! | #N/A | #N/A |  |  |  |  | 0.49 | 2.2e-13 | #NUM! | #N/A | #N/A
0.48 | 1E-14 |  |  | 0 |  | -2.97 | 1.4e-11 | #NUM! | #N/A | #N/A |  |  |  |  | 0.5 | 2.4e-13 | #NUM! | #N/A | #N/A
0.49 | 1.2E-14 |  |  | 0 |  | -2.97 | 1.4e-11 | #NUM! | #N/A | #N/A |  |  |  |  | 0.51 | 2.3e-13 | #NUM! | #N/A | #N/A
0.5 | 2.88E-13 |  |  | 0 |  | -2.97 | 1.4e-11 | #NUM! | #N/A | #N/A |  |  |  |  | 0.52 | 2.5e-13 | #NUM! | #N/A | #N/A
0.51 | 1.48E-13 |  |  | 0 |  | -2.97 | 1.4e-11 | #NUM! | #N/A | #N/A |  |  |  |  | 0.53 | 2.7e-13 | #NUM! | #N/A | #N/A
0.52 | 1E-14 |  |  | 0 |  | -2.97 | 1.4e-11 | #NUM! | #N/A | #N/A |  |  |  |  | 0.54 | 2.7e-13 | #NUM! | #N/A | #N/A
0.53 | 1.06E-13 |  |  | 0 |  | -2.97 | 1.4e-11 | #NUM! | #N/A | #N/A |  |  |  |  | 0.55 | 2.7e-13 | #NUM! | #N/A | #N/A
0.54 | 5.6E-14 |  |  | 0 |  | -2.97 | 1.4e-11 | #NUM! | #N/A | #N/A |  |  |  |  | 0.56 | 3e-13 | #NUM! | #N/A | #N/A
0.55 | 1.28E-13 |  |  | 0 |  | -2.97 | 1.4e-11 | #NUM! | #N/A | #N/A |  |  |  |  | 0.57 | 3.1e-13 | #NUM! | #N/A | #N/A
0.56 | 1.56E-13 |  |  | 0 |  | -2.97 | 1.4e-11 | #NUM! | #N/A | #N/A |  |  |  |  | 0.58 | 3.1e-13 | #NUM! | #N/A | #N/A
0.57 | 2.6E-13 |  |  | 0 |  | -2.97 | 1.4e-11 | #NUM! | #N/A | #N/A |  |  |  |  | 0.59 | 3.3e-13 | #NUM! | #N/A | #N/A
0.58 | 5.8E-14 |  |  | 0 |  | -2.97 | 1.4e-11 | #NUM! | #N/A | #N/A |  |  |  |  | 0.6 | 3.6e-13 | #NUM! | #N/A | #N/A
0.59 | 2.2E-14 |  |  | 0 |  | -2.97 | 1.4e-11 | #NUM! | #N/A | #N/A |  |  |  |  | 0.61 | 4e-13 | #NUM! | #N/A | #N/A
0.6 | 1.4E-14 |  |  | 0 |  | -2.97 | 1.4e-11 | #NUM! | #N/A | #N/A |  |  |  |  | 0.62 | 4.3e-13 | #NUM! | #N/A | #N/A
0.61 | 3.2E-14 |  |  | 0 |  | -2.97 | 1.4e-11 | #NUM! | #N/A | #N/A |  |  |  |  | 0.63 | 4.5e-13 | #NUM! | #N/A | #N/A
0.62 | 1.16E-13 |  |  | 0 |  | -2.97 | 1.4e-11 | #NUM! | #N/A | #N/A |  |  |  |  | 0.64 | 5.1e-13 | #NUM! | #N/A | #N/A
0.63 | 2E-15 |  |  | 0 |  | -2.97 | 1.4e-11 | #NUM! | #N/A | #N/A |  |  |  |  | 0.65 | 5.8e-13 | #NUM! | #N/A | #N/A
0.64 | 1.4E-14 |  |  | 0 |  | -2.97 | 1.4e-11 | #NUM! | #N/A | #N/A |  |  |  |  | 0.66 | 6.3e-13 | #NUM! | #N/A | #N/A
0.65 | 1E-14 |  |  | 0 |  | -2.97 | 1.4e-11 | #NUM! | #N/A | #N/A |  |  |  |  | 0.67 | 7.2e-13 | #NUM! | #N/A | #N/A
0.66 | 2.38E-13 |  |  | 0 |  | -2.97 | 1.4e-11 | #NUM! | #N/A | #N/A |  |  |  |  | 0.68 | 8e-13 | #NUM! | #N/A | #N/A
0.67 | 5.4E-14 |  |  | 0 |  | -2.97 | 1.4e-11 | #NUM! | #N/A | #N/A |  |  |  |  | 0.69 | 9.2e-13 | #NUM! | #N/A | #N/A
0.68 | 1.26E-13 |  |  | 0 |  | -2.97 | 1.4e-11 | #NUM! | #N/A | #N/A |  |  |  |  | 0.7 | 1.04e-12 | #NUM! | #N/A | #N/A
0.69 | 2E-14 |  |  | 0 |  | -2.97 | 1.4e-11 | #NUM! | #N/A | #N/A |  |  |  |  | 0.71 | 1.19e-12 | #NUM! | #N/A | #N/A
0.7 | 2.2E-14 |  |  | 0 |  | -2.97 | 1.4e-11 | #NUM! | #N/A | #N/A |  |  |  |  | 0.72 | 1.38e-12 | #NUM! | #N/A | #N/A
0.71 | 1.58E-13 |  |  | 0 |  | -2.97 | 1.4e-11 | #NUM! | #N/A | #N/A |  |  |  |  | 0.73 | 1.61e-12 | #NUM! | #N/A | #N/A
0.72 | 1.76E-13 |  |  | 0 |  | -2.97 | 1.4e-11 | #NUM! | #N/A | #N/A |  |  |  |  | 0.74 | 1.85e-12 | #NUM! | #N/A | #N/A
0.73 | 2E-14 |  |  | 0 |  | -2.97 | 1.4e-11 | #NUM! | #N/A | #N/A |  |  |  |  | 0.75 | 2.12e-12 | #NUM! | #N/A | #N/A
0.74 | 9.8E-14 |  |  | 0 |  | -2.97 | 1.4e-11 | #NUM! | #N/A | #N/A |  |  |  |  | 0.76 | 2.44e-12 | #NUM! | #N/A | #N/A
0.75 | 1.04E-13 |  |  | 0 |  | -2.97 | 1.4e-11 | #NUM! | #N/A | #N/A |  |  |  |  | 0.77 | 2.85e-12 | #NUM! | #N/A | #N/A
0.76 | 8.6E-14 |  |  | 0 |  | -2.97 | 1.4e-11 | #NUM! | #N/A | #N/A |  |  |  |  | 0.78 | 3.3e-12 | #NUM! | #N/A | #N/A
0.77 | 1.8E-13 |  |  | 0 |  | -2.97 | 1.4e-11 | #NUM! | #N/A | #N/A |  |  |  |  | 0.79 | 3.8e-12 | #NUM! | #N/A | #N/A
0.78 | 1.8E-13 |  |  | 0 |  | -2.97 | 1.4e-11 | #NUM! | #N/A | #N/A |  |  |  |  | 0.8 | 4.37e-12 | #NUM! | #N/A | #N/A
0.79 | 6.6E-14 |  |  | 0 |  | -2.97 | 1.4e-11 | #NUM! | #N/A | #N/A |  |  |  |  | 0.81 | 5.14e-12 | #NUM! | #N/A | #N/A
0.8 | 1E-13 |  |  | 0 |  | -2.97 | 1.4e-11 | #NUM! | #N/A | #N/A |  |  |  |  | 0.82 | 5.95e-12 | #NUM! | #N/A | #N/A
0.81 | 7.4E-14 |  |  | 0 |  | -2.97 | 1.4e-11 | #NUM! | #N/A | #N/A |  |  |  |  | 0.83 | 6.86e-12 | #NUM! | #N/A | #N/A
0.82 | 1.14E-13 |  |  | 0 |  | -2.97 | 1.4e-11 | #NUM! | #N/A | #N/A |  |  |  |  | 0.84 | 7.91e-12 | #NUM! | #N/A | #N/A
0.83 | 6.4E-14 |  |  | 0 |  | -2.97 | 1.4e-11 | #NUM! | #N/A | #N/A |  |  |  |  | 0.85 | 9.28e-12 | #NUM! | #N/A | #N/A
0.84 | 5.6E-14 |  |  | 0 |  | -2.97 | 1.4e-11 | #NUM! | #N/A | #N/A |  |  |  |  | 0.86 | 1.065e-11 | #NUM! | #N/A | #N/A
0.85 | 6.2E-14 |  |  | 0 |  | -2.97 | 1.4e-11 | #NUM! | #N/A | #N/A |  |  |  |  | 0.87 | 1.226e-11 | #NUM! | #N/A | #N/A
0.86 | 8E-15 |  |  | 0 |  | -2.97 | 1.4e-11 | #NUM! | #N/A | #N/A |  |  |  |  | 0.88 | 1.401e-11 | #NUM! | #N/A | #N/A
0.87 | 5.8E-14 |  |  | 0 |  | -2.97 | 1.4e-11 | #NUM! | #N/A | #N/A |  |  |  |  | 0.89 | 1.608e-11 | #NUM! | #N/A | #N/A
0.88 | 1.78E-13 |  |  | 0 |  | -2.97 | 1.4e-11 | #NUM! | #N/A | #N/A |  |  |  |  | 0.9 | 1.864e-11 | #NUM! | #N/A | #N/A
0.89 | 8.2E-14 |  |  | 0 |  | -2.97 | 1.4e-11 | #NUM! | #N/A | #N/A |  |  |  |  | 0.91 | 2.129e-11 | #NUM! | #N/A | #N/A
0.9 | 1.92E-13 |  |  | 0 |  | -2.97 | 1.4e-11 | #NUM! | #N/A | #N/A |  |  |  |  | 0.92 | 2.414e-11 | #NUM! | #N/A | #N/A
0.91 | 1E-13 |  |  | 0 |  | -2.97 | 1.4e-11 | #NUM! | #N/A | #N/A |  |  |  |  | 0.93 | 2.754e-11 | #NUM! | #N/A | #N/A
0.92 | 6.6E-14 |  |  | 0 |  | -2.97 | 1.4e-11 | #NUM! | #N/A | #N/A |  |  |  |  | 0.94 | 3.173e-11 | #NUM! | #N/A | #N/A
0.93 | 1.4E-14 |  |  | 0 |  | -2.97 | 1.4e-11 | #NUM! | #N/A | #N/A |  |  |  |  | 0.95 | 3.609e-11 | #NUM! | #N/A | #N/A
0.94 | 2.26E-13 |  |  | 0 |  | -2.97 | 1.4e-11 | #NUM! | #N/A | #N/A |  |  |  |  | 0.96 | 4.079e-11 | #NUM! | #N/A | #N/A
0.95 | 1.4E-14 |  |  | 0 |  | -2.97 | 1.4e-11 | #NUM! | #N/A | #N/A |  |  |  |  | 0.97 | 4.632e-11 | #NUM! | #N/A | #N/A
0.96 | 8.2E-14 |  |  | 0 |  | -2.97 | 1.4e-11 | #NUM! | #N/A | #N/A |  |  |  |  | 0.98 | 5.313e-11 | #NUM! | #N/A | #N/A
0.97 | 2.22E-13 |  |  | 0 |  | -2.97 | 1.4e-11 | #NUM! | #N/A | #N/A |  |  |  |  | 0.99 | 5.985e-11 | #NUM! | #N/A | #N/A
0.98 | 2.04E-13 |  |  | 0 |  | -2.97 | 1.4e-11 | #NUM! | #N/A | #N/A |  |  |  |  | 1 | 6.761e-11 | #NUM! | #N/A | #N/A
0.99 | 1.8E-13 |  |  | 0 |  | -2.97 | 1.4e-11 | #NUM! | #N/A | #N/A |  |  |  |  | 1.01 | 7.658e-11 | #NUM! | #N/A | #N/A
1 | 2.78E-13 |  |  | 0 |  | -2.97 | 1.4e-11 | #NUM! | #N/A | #N/A |  |  |  |  | 1.02 | 8.754e-11 | #NUM! | #N/A | #N/A
1.01 | 3.74E-13 |  |  | 0 |  | -2.97 | 1.4e-11 | #NUM! | #N/A | #N/A |  |  |  |  | 1.03 | 9.893e-11 | #NUM! | #N/A | #N/A
1.02 | 5.32E-13 |  |  | 0 |  | -2.97 | 1.4e-11 | #NUM! | #N/A | #N/A |  |  |  |  | 1.04 | 1.1196e-10 | #NUM! | #N/A | #N/A
1.03 | 6.2E-13 |  |  | 0 |  | -2.97 | 1.4e-11 | #NUM! | #N/A | #N/A |  |  |  |  | 1.05 | 1.2666e-10 | #NUM! | #N/A | #N/A
1.04 | 1.03E-12 |  |  | 0 |  | -2.97 | 1.4e-11 | #NUM! | #N/A | #N/A |  |  |  |  | 1.06 | 1.4517e-10 | #NUM! | #N/A | #N/A
1.05 | 1.388E-12 |  |  | 0 |  | -2.97 | 1.4e-11 | #NUM! | #N/A | #N/A |  |  |  |  | 1.07 | 1.6429e-10 | #NUM! | #N/A | #N/A
1.06 | 1.846E-12 |  |  | 0 |  | -2.97 | 1.4e-11 | #NUM! | #N/A | #N/A |  |  |  |  | 1.08 | 1.8577e-10 | #NUM! | #N/A | #N/A
1.07 | 2.88E-12 |  |  | 0 |  | -2.97 | 1.4e-11 | #NUM! | #N/A | #N/A |  |  |  |  | 1.09 | 2.1052e-10 | #NUM! | #N/A | #N/A
1.08 | 4.068E-12 |  |  | 0 |  | -2.97 | 1.4e-11 | #NUM! | #N/A | #N/A |  |  |  |  | 1.1 | 2.4104e-10 | #NUM! | #N/A | #N/A
1.09 | 5.854E-12 |  |  | 0 |  | -2.97 | 1.4e-11 | #NUM! | #N/A | #N/A |  |  |  |  | 1.11 | 2.7243e-10 | #NUM! | #N/A | #N/A
1.1 | 8.59E-12 |  |  | 0 |  | -2.97 | 1.4e-11 | #NUM! | #N/A | #N/A |  |  |  |  | 1.12 | 3.0803e-10 | #NUM! | #N/A | #N/A
1.11 | 1.2958E-11 |  |  | 0 |  | -2.97 | 1.4e-11 | #NUM! | #N/A | #N/A |  |  |  |  | 1.13 | 3.4875e-10 | #NUM! | #N/A | #N/A
1.12 | 1.875E-11 |  |  | 0 |  | -2.97 | 1.4e-11 | #NUM! | #N/A | #N/A |  |  |  |  | 1.14 | 3.9531e-10 | #NUM! | #N/A | #N/A
1.13 | 2.769E-11 |  |  | 0 |  | -2.97 | 1.4e-11 | #NUM! | #N/A | #N/A |  |  |  |  | 1.15 | 4.5174e-10 | #NUM! | #N/A | #N/A
1.14 | 4.0542E-11 |  |  | 0 |  | -2.97 | 1.4e-11 | #NUM! | #N/A | #N/A |  |  |  |  | 1.16 | 5.111e-10 | #NUM! | #N/A | #N/A
1.15 | 5.975E-11 |  |  | 0 |  | -2.97 | 1.4e-11 | #NUM! | #N/A | #N/A |  |  |  |  | 1.17 | 5.7673e-10 | #NUM! | #N/A | #N/A
1.16 | 8.7514E-11 |  |  | 0 |  | -2.97 | 1.4e-11 | #NUM! | #N/A | #N/A |  |  |  |  | 1.18 | 6.5161e-10 | #NUM! | #N/A | #N/A
1.17 | 1.27174E-10 |  |  | 0 |  | -2.97 | 1.4e-11 | #NUM! | #N/A | #N/A |  |  |  |  | 1.19 | 7.4426e-10 | #NUM! | #N/A | #N/A
1.18 | 1.87402E-10 |  |  | 0 |  | -2.97 | 1.4e-11 | #NUM! | #N/A | #N/A |  |  |  |  | 1.2 | 8.4026e-10 | #NUM! | #N/A | #N/A
1.19 | 2.73856E-10 |  |  | 0 |  | -2.97 | 1.4e-11 | #NUM! | #N/A | #N/A |  |  |  |  | 1.21 | 9.4795e-10 | #NUM! | #N/A | #N/A
1.2 | 4.03224E-10 |  |  | 0 |  | -2.97 | 1.4e-11 | #NUM! | #N/A | #N/A |  |  |  |  | 1.22 | 1.06681e-09 | #NUM! | #N/A | #N/A
1.21 | 5.892E-10 |  |  | 0 |  | -2.97 | 1.4e-11 | #NUM! | #N/A | #N/A |  |  |  |  | 1.23 | 1.2125e-09 | #NUM! | #N/A | #N/A
1.22 | 8.66606E-10 |  |  | 0 |  | -2.97 | 1.4e-11 | #NUM! | #N/A | #N/A |  |  |  |  | 1.24 | 1.35404e-09 | #NUM! | #N/A | #N/A
1.23 | 1.26484E-09 |  |  | 0 |  | -2.97 | 1.4e-11 | #NUM! | #N/A | #N/A |  |  |  |  | 1.25 | 1.51615e-09 | #NUM! | #N/A | #N/A
1.24 | 1.8605E-09 |  |  | 0 |  | -2.97 | 1.4e-11 | #NUM! | #N/A | #N/A |  |  |  |  | 1.26 | 1.70216e-09 | #NUM! | #N/A | #N/A
1.25 | 2.71424E-09 |  |  | 0 |  | -2.97 | 1.4e-11 | #NUM! | #N/A | #N/A |  |  |  |  | 1.27 | 1.93173e-09 | #NUM! | #N/A | #N/A
1.26 | 3.98916E-09 |  |  | 0 |  | -2.97 | 1.4e-11 | #NUM! | #N/A | #N/A |  |  |  |  | 1.28 | 2.17135e-09 | #NUM! | #N/A | #N/A
1.27 | 5.81014E-09 |  |  | 0 |  | -2.97 | 1.4e-11 | #NUM! | #N/A | #N/A |  |  |  |  | 1.29 | 2.43994e-09 | #NUM! | #N/A | #N/A
1.28 | 8.5286E-09 |  |  | 0 |  | -2.97 | 1.4e-11 | #NUM! | #N/A | #N/A |  |  |  |  | 1.3 | 2.74039e-09 | #NUM! | #N/A | #N/A
1.29 | 1.25462E-08 |  |  | 0 |  | -2.97 | 1.4e-11 | #NUM! | #N/A | #N/A |  |  |  |  | 1.31 | 3.11093e-09 | #NUM! | #N/A | #N/A
1.3 | 1.8389E-08 |  |  | 0 |  | -2.97 | 1.4e-11 | #NUM! | #N/A | #N/A |  |  |  |  | 1.32 | 3.49304e-09 | #NUM! | #N/A | #N/A
1.31 | 2.67351E-08 |  |  | 0 |  | -2.97 | 1.4e-11 | #NUM! | #N/A | #N/A |  |  |  |  | 1.33 | 3.9264e-09 | #NUM! | #N/A | #N/A
1.32 | 3.91491E-08 |  |  | 0 |  | -2.97 | 1.4e-11 | #NUM! | #N/A | #N/A |  |  |  |  | 1.34 | 4.41378e-09 | #NUM! | #N/A | #N/A
1.33 | 5.67717E-08 |  |  | 0 |  | -2.97 | 1.4e-11 | #NUM! | #N/A | #N/A |  |  |  |  | 1.35 | 5.00815e-09 | #NUM! | #N/A | #N/A
1.34 | 8.28642E-08 |  |  | 0 |  | -2.97 | 1.4e-11 | #NUM! | #N/A | #N/A |  |  |  |  | 1.36 | 5.6256e-09 | #NUM! | #N/A | #N/A
1.35 | 1.1983E-07 |  |  | 0 |  | -2.97 | 1.4e-11 | #NUM! | #N/A | #N/A |  |  |  |  | 1.37 | 6.29918e-09 | #NUM! | #N/A | #N/A
1.36 | 1.7446E-07 |  |  | 0 |  | -2.97 | 1.4e-11 | #NUM! | #N/A | #N/A |  |  |  |  | 1.38 | 7.08746e-09 | #NUM! | #N/A | #N/A
1.37 | 2.5075E-07 |  |  | 0 |  | -2.97 | 1.4e-11 | #NUM! | #N/A | #N/A |  |  |  |  | 1.39 | 7.93452e-09 | #NUM! | #N/A | #N/A
1.38 | 3.6136E-07 |  |  | 0 |  | -2.97 | 1.4e-11 | #NUM! | #N/A | #N/A |  |  |  |  | 1.4 | 8.96304e-09 | #NUM! | #N/A | #N/A
1.39 | 5.159E-07 |  |  | 0 |  | -2.97 | 1.4e-11 | #NUM! | #N/A | #N/A |  |  |  |  | 1.41 | 1.002161e-08 | #NUM! | #N/A | #N/A
1.4 | 7.3581E-07 |  |  | 0 |  | -2.97 | 1.4e-11 | #NUM! | #N/A | #N/A |  |  |  |  | 1.42 | 1.12261e-08 | #NUM! | #N/A | #N/A
1.41 | 1.03338E-06 |  |  | 0 |  | -2.97 | 1.4e-11 | #NUM! | #N/A | #N/A |  |  |  |  | 1.43 | 1.2582e-08 | #NUM! | #N/A | #N/A
1.42 | 1.4196E-06 |  |  | 0 |  | -2.97 | 1.4e-11 | #NUM! | #N/A | #N/A |  |  |  |  | 1.44 | 1.42094e-08 | #NUM! | #N/A | #N/A
1.43 | 1.9616E-06 |  |  | 0 |  | -2.97 | 1.4e-11 | #NUM! | #N/A | #N/A |  |  |  |  | 1.45 | 1.58975e-08 | #NUM! | #N/A | #N/A
1.44 | 2.6773E-06 |  |  | 0 |  | -2.97 | 1.4e-11 | #NUM! | #N/A | #N/A |  |  |  |  | 1.46 | 1.77318e-08 | #NUM! | #N/A | #N/A
1.45 | 3.6022E-06 |  |  | 0 |  | -2.97 | 1.4e-11 | #NUM! | #N/A | #N/A |  |  |  |  | 1.47 | 1.98156e-08 | #NUM! | #N/A | #N/A
1.46 | 4.7889E-06 |  |  | 0 |  | -2.97 | 1.4e-11 | #NUM! | #N/A | #N/A |  |  |  |  | 1.48 | 2.23249e-08 | #NUM! | #N/A | #N/A
1.47 | 6.118E-06 |  |  | 0 |  | -2.97 | 1.4e-11 | #NUM! | #N/A | #N/A |  |  |  |  | 1.49 | 2.49247e-08 | #NUM! | #N/A | #N/A
1.48 | 7.7801E-06 |  |  | 0 |  | -2.97 | 1.4e-11 | #NUM! | #N/A | #N/A |  |  |  |  | 1.5 | 2.78093e-08 | #NUM! | #N/A | #N/A
1.49 | 9.6878E-06 |  |  | 0 |  | -2.97 | 1.4e-11 | #NUM! | #N/A | #N/A |  |  |  |  | 1.51 | 3.09996e-08 | #NUM! | #N/A | #N/A
1.5 | 1.136E-05 |  |  | 0 |  | -2.97 | 1.4e-11 | #NUM! | #N/A | #N/A |  |  |  |  | 1.52 | 3.48814e-08 | #NUM! | #N/A | #N/A
1.51 | 1.4133E-05 |  |  | 0 |  | -2.97 | 1.4e-11 | #NUM! | #N/A | #N/A |  |  |  |  | 1.53 | 3.88855e-08 | #NUM! | #N/A | #N/A
1.52 | 1.6535E-05 |  |  | 0 |  | -2.97 | 1.4e-11 | #NUM! | #N/A | #N/A |  |  |  |  | 1.54 | 4.33697e-08 | #NUM! | #N/A | #N/A
1.53 | 1.951E-05 |  |  | 0 |  | -2.97 | 1.4e-11 | #NUM! | #N/A | #N/A |  |  |  |  | 1.55 | 4.82788e-08 | #NUM! | #N/A | #N/A
1.54 | 2.2662E-05 |  |  | 0 |  | -2.97 | 1.4e-11 | #NUM! | #N/A | #N/A |  |  |  |  | 1.56 | 5.41647e-08 | #NUM! | #N/A | #N/A
1.55 | 2.5516E-05 |  |  | 0 |  | -2.97 | 1.4e-11 | #NUM! | #N/A | #N/A |  |  |  |  | 1.57 | 6.03065e-08 | #NUM! | #N/A | #N/A
1.56 | 2.8432E-05 |  |  | 0 |  | -2.97 | 1.4e-11 | #NUM! | #N/A | #N/A |  |  |  |  | 1.58 | 6.70044e-08 | #NUM! | #N/A | #N/A
1.57 | 3.1087E-05 |  |  | 0 |  | -2.97 | 1.4e-11 | #NUM! | #N/A | #N/A |  |  |  |  | 1.59 | 7.44654e-08 | #NUM! | #N/A | #N/A
1.58 | 3.5138E-05 |  |  | 0 |  | -2.97 | 1.4e-11 | #NUM! | #N/A | #N/A |  |  |  |  | 1.6 | 8.34925e-08 | #NUM! | #N/A | #N/A
1.59 | 3.8802E-05 |  |  | 0 |  | -2.97 | 1.4e-11 | #NUM! | #N/A | #N/A |  |  |  |  | 1.61 | 9.27644e-08 | #NUM! | #N/A | #N/A
1.6 | 4.152E-05 |  |  | 0 |  | -2.97 | 1.4e-11 | #NUM! | #N/A | #N/A |  |  |  |  | 1.62 | 1.028622e-07 | #NUM! | #N/A | #N/A
1.61 | 4.5746E-05 |  |  | 0 |  | -2.97 | 1.4e-11 | #NUM! | #N/A | #N/A |  |  |  |  | 1.63 | 1.141662e-07 | #NUM! | #N/A | #N/A
1.62 | 5.2292E-05 |  |  | 0 |  | -2.97 | 1.4e-11 | #NUM! | #N/A | #N/A |  |  |  |  | 1.64 | 1.26625e-07 | #NUM! | #N/A | #N/A
1.63 | 5.6006E-05 |  |  | 0 |  | -2.97 | 1.4e-11 | #NUM! | #N/A | #N/A |  |  |  |  | 1.65 | 1.41371e-07 | #NUM! | #N/A | #N/A
1.64 | 5.939E-05 |  |  | 0 |  | -2.97 | 1.4e-11 | #NUM! | #N/A | #N/A |  |  |  |  | 1.66 | 1.5663e-07 | #NUM! | #N/A | #N/A
1.65 | 6.4038E-05 |  |  | 0 |  | -2.97 | 1.4e-11 | #NUM! | #N/A | #N/A |  |  |  |  | 1.67 | 1.73513e-07 | #NUM! | #N/A | #N/A
1.66 | 6.902E-05 |  |  | 0 |  | -2.97 | 1.4e-11 | #NUM! | #N/A | #N/A |  |  |  |  | 1.68 | 1.91749e-07 | #NUM! | #N/A | #N/A
1.67 | 7.515E-05 |  |  | 0 |  | -2.97 | 1.4e-11 | #NUM! | #N/A | #N/A |  |  |  |  | 1.69 | 2.13962e-07 | #NUM! | #N/A | #N/A
1.68 | 8.8684E-05 |  |  | 0 |  | -2.97 | 1.4e-11 | #NUM! | #N/A | #N/A |  |  |  |  | 1.7 | 2.36475e-07 | #NUM! | #N/A | #N/A
1.69 | 9.3047E-05 |  |  | 0 |  | -2.97 | 1.4e-11 | #NUM! | #N/A | #N/A |  |  |  |  | 1.71 | 2.61063e-07 | #NUM! | #N/A | #N/A
1.7 | 0.000100156 |  |  | 0 |  | -2.97 | 1.4e-11 | #NUM! | #N/A | #N/A |  |  |  |  | 1.72 | 2.87941e-07 | #NUM! | #N/A | #N/A
1.71 | 0.000104633 |  |  | 0 |  | -2.97 | 1.4e-11 | #NUM! | #N/A | #N/A |  |  |  |  | 1.73 | 3.20137e-07 | #NUM! | #N/A | #N/A
1.72 | 0.000108075 |  |  | 0 |  | -2.97 | 1.4e-11 | #NUM! | #N/A | #N/A |  |  |  |  | 1.74 | 3.53014e-07 | #NUM! | #N/A | #N/A
1.73 | 0.00011021 |  |  | 0 |  | -2.97 | 1.4e-11 | #NUM! | #N/A | #N/A |  |  |  |  | 1.75 | 3.87992e-07 | #NUM! | #N/A | #N/A
1.74 | 0.00011954 |  |  | 0 |  | -2.97 | 1.4e-11 | #NUM! | #N/A | #N/A |  |  |  |  | 1.76 | 4.26281e-07 | #NUM! | #N/A | #N/A
1.75 | 0.00012653 |  |  | 0 |  | -2.97 | 1.4e-11 | #NUM! | #N/A | #N/A |  |  |  |  | 1.77 | 4.72025e-07 | #NUM! | #N/A | #N/A
1.76 | 0.00012281 |  |  | 0 |  | -2.97 | 1.4e-11 | #NUM! | #N/A | #N/A |  |  |  |  | 1.78 | 5.1907e-07 | #NUM! | #N/A | #N/A
1.77 | 0.00012418 |  |  | 0 |  | -2.97 | 1.4e-11 | #NUM! | #N/A | #N/A |  |  |  |  | 1.79 | 5.68348e-07 | #NUM! | #N/A | #N/A
1.78 | 0.00012723 |  |  | 0 |  | -2.97 | 1.4e-11 | #NUM! | #N/A | #N/A |  |  |  |  | 1.8 | 6.22871e-07 | #NUM! | #N/A | #N/A
1.79 | 0.00013401 |  |  | 0 |  | -2.97 | 1.4e-11 | #NUM! | #N/A | #N/A |  |  |  |  | 1.81 | 6.84849e-07 | #NUM! | #N/A | #N/A
1.8 | 0.00014221 |  |  | 0 |  | -2.97 | 1.4e-11 | #NUM! | #N/A | #N/A |  |  |  |  | 1.82 | 7.48942e-07 | #NUM! | #N/A | #N/A
1.81 | 0.00015192 |  |  | 0 |  | -2.97 | 1.4e-11 | #NUM! | #N/A | #N/A |  |  |  |  | 1.83 | 8.17865e-07 | #NUM! | #N/A | #N/A
1.82 | 0.00015271 |  |  | 0 |  | -2.97 | 1.4e-11 | #NUM! | #N/A | #N/A |  |  |  |  | 1.84 | 8.91324e-07 | #NUM! | #N/A | #N/A
1.83 | 0.00016372 |  |  | 0 |  | -2.97 | 1.4e-11 | #NUM! | #N/A | #N/A |  |  |  |  | 1.85 | 9.71038e-07 | #NUM! | #N/A | #N/A
1.84 | 0.00016449 |  |  | 0 |  | -2.97 | 1.4e-11 | #NUM! | #N/A | #N/A |  |  |  |  | 1.86 | 1.06522e-06 | #NUM! | #N/A | #N/A
1.85 | 0.00017011 |  |  | 0 |  | -2.97 | 1.4e-11 | #NUM! | #N/A | #N/A |  |  |  |  | 1.87 | 1.15707e-06 | #NUM! | #N/A | #N/A
1.86 | 0.00017884 |  |  | 0 |  | -2.97 | 1.4e-11 | #NUM! | #N/A | #N/A |  |  |  |  | 1.88 | 1.25635e-06 | #NUM! | #N/A | #N/A
1.87 | 0.00016798 |  |  | 0 |  | -2.97 | 1.4e-11 | #NUM! | #N/A | #N/A |  |  |  |  | 1.89 | 1.36248e-06 | #NUM! | #N/A | #N/A
1.88 | 0.00020372 |  |  | 0 |  | -2.97 | 1.4e-11 | #NUM! | #N/A | #N/A |  |  |  |  | 1.9 | 1.48535e-06 | #NUM! | #N/A | #N/A
1.89 | 0.00020546 |  |  | 0 |  | -2.97 | 1.4e-11 | #NUM! | #N/A | #N/A |  |  |  |  | 1.91 | 1.60802e-06 | #NUM! | #N/A | #N/A
1.9 | 0.0002169 |  |  | 0 |  | -2.97 | 1.4e-11 | #NUM! | #N/A | #N/A |  |  |  |  | 1.92 | 1.73968e-06 | #NUM! | #N/A | #N/A
1.91 | 0.00022862 |  |  | 0 |  | -2.97 | 1.4e-11 | #NUM! | #N/A | #N/A |  |  |  |  | 1.93 | 1.87996e-06 | #NUM! | #N/A | #N/A
1.92 | 0.00022229 |  |  | 0 |  | -2.97 | 1.4e-11 | #NUM! | #N/A | #N/A |  |  |  |  | 1.94 | 2.04119e-06 | #NUM! | #N/A | #N/A
1.93 | 0.00022431 |  |  | 0 |  | -2.97 | 1.4e-11 | #NUM! | #N/A | #N/A |  |  |  |  | 1.95 | 2.20099e-06 | #NUM! | #N/A | #N/A
1.94 | 0.00025023 |  |  | 0 |  | -2.97 | 1.4e-11 | #NUM! | #N/A | #N/A |  |  |  |  | 1.96 | 2.36877e-06 | #NUM! | #N/A | #N/A
1.95 | 0.00025671 |  |  | 0 |  | -2.97 | 1.4e-11 | #NUM! | #N/A | #N/A |  |  |  |  | 1.97 | 2.54489e-06 | #NUM! | #N/A | #N/A
1.96 | 0.0002508 |  |  | 0 |  | -2.97 | 1.4e-11 | #NUM! | #N/A | #N/A |  |  |  |  | 1.98 | 2.74661e-06 | #NUM! | #N/A | #N/A
1.97 | 0.00024262 |  |  | 0 |  | -2.97 | 1.4e-11 | #NUM! | #N/A | #N/A |  |  |  |  | 1.99 | 2.94585e-06 | #NUM! | #N/A | #N/A
1.98 | 0.00026038 |  |  | 0 |  | -2.97 | 1.4e-11 | #NUM! | #N/A | #N/A |  |  |  |  | 2 | 3.15922e-06 | #NUM! | #N/A | #N/A
1.99 | 0.00026559 |  |  | 0 |  | -2.97 | 1.4e-11 | #NUM! | #N/A | #N/A |  |  |  |  | 2.01 | 3.38223e-06 | #NUM! | #N/A | #N/A
2 | 0.00027831 |  |  | 0 |  | -2.97 | 1.4e-11 | #NUM! | #N/A | #N/A |  |  |  |  | 2.02 | 3.63385e-06 | #NUM! | #N/A | #N/A
2.01 | 0.00027099 |  |  | 0 |  | -2.97 | 1.4e-11 | #NUM! | #N/A | #N/A |  |  |  |  | 2.03 | 3.8812e-06 | #NUM! | #N/A | #N/A
2.02 | 0.00026895 |  |  | 0 |  | -2.97 | 1.4e-11 | #NUM! | #N/A | #N/A |  |  |  |  | 2.04 | 4.13823e-06 | #NUM! | #N/A | #N/A
2.03 | 0.00027269 |  |  | 0 |  | -2.97 | 1.4e-11 | #NUM! | #N/A | #N/A |  |  |  |  | 2.05 | 4.41027e-06 | #NUM! | #N/A | #N/A
2.04 | 0.00028297 |  |  | 0 |  | -2.97 | 1.4e-11 | #NUM! | #N/A | #N/A |  |  |  |  | 2.06 | 4.71623e-06 | #NUM! | #N/A | #N/A
2.05 | 0.00029889 |  |  | 0 |  | -2.97 | 1.4e-11 | #NUM! | #N/A | #N/A |  |  |  |  | 2.07 | 5.01516e-06 | #NUM! | #N/A | #N/A
2.06 | 0.00031288 |  |  | 0 |  | -2.97 | 1.4e-11 | #NUM! | #N/A | #N/A |  |  |  |  | 2.08 | 5.32845e-06 | #NUM! | #N/A | #N/A
2.07 | 0.00034136 |  |  | 0 |  | -2.97 | 1.4e-11 | #NUM! | #N/A | #N/A |  |  |  |  | 2.09 | 5.64803e-06 | #NUM! | #N/A | #N/A
2.08 | 0.00033191 |  |  | 0 |  | -2.97 | 1.4e-11 | #NUM! | #N/A | #N/A |  |  |  |  | 2.1 | 5.98012e-06 | #NUM! | #N/A | #N/A
2.09 | 0.00036743 |  |  | 0 |  | -2.97 | 1.4e-11 | #NUM! | #N/A | #N/A |  |  |  |  | 2.11 | 6.35879e-06 | #NUM! | #N/A | #N/A
2.1 | 0.00035838 |  |  | 0 |  | -2.97 | 1.4e-11 | #NUM! | #N/A | #N/A |  |  |  |  | 2.12 | 6.72836e-06 | #NUM! | #N/A | #N/A
2.11 | 0.00039817 |  |  | 0 |  | -2.97 | 1.4e-11 | #NUM! | #N/A | #N/A |  |  |  |  | 2.13 | 7.11078e-06 | #NUM! | #N/A | #N/A
2.12 | 0.00039984 |  |  | 0 |  | -2.97 | 1.4e-11 | #NUM! | #N/A | #N/A |  |  |  |  | 2.14 | 7.50837e-06 | #NUM! | #N/A | #N/A
2.13 | 0.00041446 |  |  | 0 |  | -2.97 | 1.4e-11 | #NUM! | #N/A | #N/A |  |  |  |  | 2.15 | 7.95086e-06 | #NUM! | #N/A | #N/A
2.14 | 0.00043482 |  |  | 0 |  | -2.97 | 1.4e-11 | #NUM! | #N/A | #N/A |  |  |  |  | 2.16 | 8.37528e-06 | #NUM! | #N/A | #N/A
2.15 | 0.00045164 |  |  | 0 |  | -2.97 | 1.4e-11 | #NUM! | #N/A | #N/A |  |  |  |  | 2.17 | 8.81814e-06 | #NUM! | #N/A | #N/A
2.16 | 0.00045417 |  |  | 0 |  | -2.97 | 1.4e-11 | #NUM! | #N/A | #N/A |  |  |  |  | 2.18 | 9.28018e-06 | #NUM! | #N/A | #N/A
2.17 | 0.00050141 |  |  | 0 |  | -2.97 | 1.4e-11 | #NUM! | #N/A | #N/A |  |  |  |  | 2.19 | 9.7913e-06 | #NUM! | #N/A | #N/A
2.18 | 0.00054225 |  |  | 0 |  | -2.97 | 1.4e-11 | #NUM! | #N/A | #N/A |  |  |  |  | 2.2 | 1.0287e-05 | #NUM! | #N/A | #N/A
2.19 | 0.00053763 |  |  | 0 |  | -2.97 | 1.4e-11 | #NUM! | #N/A | #N/A |  |  |  |  | 2.21 | 1.080302e-05 | #NUM! | #N/A | #N/A
2.2 | 0.00060991 |  |  | 0 |  | -2.97 | 1.4e-11 | #NUM! | #N/A | #N/A |  |  |  |  | 2.22 | 1.133462e-05 | #NUM! | #N/A | #N/A
2.21 | 0.0007556 |  |  | 0 |  | -2.97 | 1.4e-11 | #NUM! | #N/A | #N/A |  |  |  |  | 2.23 | 1.19275e-05 | #NUM! | #N/A | #N/A
2.22 | 0.00087217 |  |  | 0 |  | -2.97 | 1.4e-11 | #NUM! | #N/A | #N/A |  |  |  |  | 2.24 | 1.24966e-05 | #NUM! | #N/A | #N/A
2.23 | 0.0011713 |  |  | 0 |  | -2.97 | 1.4e-11 | #NUM! | #N/A | #N/A |  |  |  |  | 2.25 | 1.30911e-05 | #NUM! | #N/A | #N/A
2.24 | 0.0013002 |  |  | 0 |  | -2.97 | 1.4e-11 | #NUM! | #N/A | #N/A |  |  |  |  | 2.26 | 1.3702e-05 | #NUM! | #N/A | #N/A
2.25 | 0.0014494 |  |  | 0 |  | -2.97 | 1.4e-11 | #NUM! | #N/A | #N/A |  |  |  |  | 2.27 | 1.43802e-05 | #NUM! | #N/A | #N/A
2.26 | 0.0015521 |  |  | 0 |  | -2.97 | 1.4e-11 | #NUM! | #N/A | #N/A |  |  |  |  | 2.28 | 1.50367e-05 | #NUM! | #N/A | #N/A
2.27 | 0.0016402 |  |  | 0 |  | -2.97 | 1.4e-11 | #NUM! | #N/A | #N/A |  |  |  |  | 2.29 | 1.57163e-05 | #NUM! | #N/A | #N/A
2.28 | 0.0017282 |  |  | 0 |  | -2.97 | 1.4e-11 | #NUM! | #N/A | #N/A |  |  |  |  | 2.3 | 1.64195e-05 | #NUM! | #N/A | #N/A
2.29 | 0.0017505 |  |  | 0 |  | -2.97 | 1.4e-11 | #NUM! | #N/A | #N/A |  |  |  |  | 2.31 | 1.71945e-05 | #NUM! | #N/A | #N/A
2.3 | 0.0017996 |  |  | 0 |  | -2.97 | 1.4e-11 | #NUM! | #N/A | #N/A |  |  |  |  | 2.32 | 1.79454e-05 | #NUM! | #N/A | #N/A
2.31 | 0.001881 |  |  | 0 |  | -2.97 | 1.4e-11 | #NUM! | #N/A | #N/A |  |  |  |  | 2.33 | 1.8708e-05 | #NUM! | #N/A | #N/A
2.32 | 0.0018993 |  |  | 0 |  | -2.97 | 1.4e-11 | #NUM! | #N/A | #N/A |  |  |  |  | 2.34 | 1.95156e-05 | #NUM! | #N/A | #N/A
2.33 | 0.0019914 |  |  | 0 |  | -2.97 | 1.4e-11 | #NUM! | #N/A | #N/A |  |  |  |  | 2.35 | 2.03357e-05 | #NUM! | #N/A | #N/A
2.34 | 0.0020494 |  |  | 0 |  | -2.97 | 1.4e-11 | #NUM! | #N/A | #N/A |  |  |  |  | 2.36 | 2.12518e-05 | #NUM! | #N/A | #N/A
2.35 | 0.0021166 |  |  | 0 |  | -2.97 | 1.4e-11 | #NUM! | #N/A | #N/A |  |  |  |  | 2.37 | 2.21237e-05 | #NUM! | #N/A | #N/A
2.36 | 0.0021748 |  |  | 0 |  | -2.97 | 1.4e-11 | #NUM! | #N/A | #N/A |  |  |  |  | 2.38 | 2.30276e-05 | #NUM! | #N/A | #N/A
2.37 | 0.0022108 |  |  | 0 |  | -2.97 | 1.4e-11 | #NUM! | #N/A | #N/A |  |  |  |  | 2.39 | 2.39567e-05 | #NUM! | #N/A | #N/A
2.38 | 0.0023066 |  |  | 0 |  | -2.97 | 1.4e-11 | #NUM! | #N/A | #N/A |  |  |  |  | 2.4 | 2.49959e-05 | #NUM! | #N/A | #N/A
2.39 | 0.0023938 |  |  | 0 |  | -2.97 | 1.4e-11 | #NUM! | #N/A | #N/A |  |  |  |  | 2.41 | 2.59917e-05 | #NUM! | #N/A | #N/A
2.4 | 0.0024389 |  |  | 0 |  | -2.97 | 1.4e-11 | #NUM! | #N/A | #N/A |  |  |  |  | 2.42 | 2.70184e-05 | #NUM! | #N/A | #N/A
2.41 | 0.0025349 |  |  | 0 |  | -2.97 | 1.4e-11 | #NUM! | #N/A | #N/A |  |  |  |  | 2.43 | 2.80726e-05 | #NUM! | #N/A | #N/A
2.42 | 0.0026066 |  |  | 0 |  | -2.97 | 1.4e-11 | #NUM! | #N/A | #N/A |  |  |  |  | 2.44 | 2.92393e-05 | #NUM! | #N/A | #N/A
2.43 | 0.002667 |  |  | 0 |  | -2.97 | 1.4e-11 | #NUM! | #N/A | #N/A |  |  |  |  | 2.45 | 3.03633e-05 | #NUM! | #N/A | #N/A
2.44 | 0.0026847 |  |  | 0 |  | -2.97 | 1.4e-11 | #NUM! | #N/A | #N/A |  |  |  |  | 2.46 | 3.15182e-05 | #NUM! | #N/A | #N/A
2.45 | 0.0027715 |  |  | 0 |  | -2.97 | 1.4e-11 | #NUM! | #N/A | #N/A |  |  |  |  | 2.47 | 3.26749e-05 | #NUM! | #N/A | #N/A
2.46 | 0.0028279 |  |  | 0 |  | -2.97 | 1.4e-11 | #NUM! | #N/A | #N/A |  |  |  |  | 2.48 | 3.3974e-05 | #NUM! | #N/A | #N/A
2.47 | 0.0029121 |  |  | 0 |  | -2.97 | 1.4e-11 | #NUM! | #N/A | #N/A |  |  |  |  | 2.49 | 3.52274e-05 | #NUM! | #N/A | #N/A
2.48 | 0.0029815 |  |  | 0 |  | -2.97 | 1.4e-11 | #NUM! | #N/A | #N/A |  |  |  |  | 2.5 | 3.64951e-05 | #NUM! | #N/A | #N/A
2.49 | 0.0030368 |  |  | 0 |  | -2.97 | 1.4e-11 | #NUM! | #N/A | #N/A |  |  |  |  | 2.51 | 3.78185e-05 | #NUM! | #N/A | #N/A
2.5 | 0.0030893 |  |  | 0 |  | -2.97 | 1.4e-11 | #NUM! | #N/A | #N/A |  |  |  |  | 2.52 | 3.92536e-05 | #NUM! | #N/A | #N/A
2.51 | 0.0031364 |  |  | 0 |  | -2.97 | 1.4e-11 | #NUM! | #N/A | #N/A |  |  |  |  | 2.53 | 4.06346e-05 | #NUM! | #N/A | #N/A
2.52 | 0.0031834 |  |  | 0 |  | -2.97 | 1.4e-11 | #NUM! | #N/A | #N/A |  |  |  |  | 2.54 | 4.20446e-05 | #NUM! | #N/A | #N/A
2.53 | 0.0032766 |  |  | 0 |  | -2.97 | 1.4e-11 | #NUM! | #N/A | #N/A |  |  |  |  | 2.55 | 4.35023e-05 | #NUM! | #N/A | #N/A
2.54 | 0.0033266 |  |  | 0 |  | -2.97 | 1.4e-11 | #NUM! | #N/A | #N/A |  |  |  |  | 2.56 | 4.50825e-05 | #NUM! | #N/A | #N/A
2.55 | 0.0033989 |  |  | 0 |  | -2.97 | 1.4e-11 | #NUM! | #N/A | #N/A |  |  |  |  | 2.57 | 4.66029e-05 | #NUM! | #N/A | #N/A
2.56 | 0.0034662 |  |  | 0 |  | -2.97 | 1.4e-11 | #NUM! | #N/A | #N/A |  |  |  |  | 2.58 | 4.816e-05 | #NUM! | #N/A | #N/A
2.57 | 0.0035396 |  |  | 0 |  | -2.97 | 1.4e-11 | #NUM! | #N/A | #N/A |  |  |  |  | 2.59 | 4.97627e-05 | #NUM! | #N/A | #N/A
2.58 | 0.0036081 |  |  | 0 |  | -2.97 | 1.4e-11 | #NUM! | #N/A | #N/A |  |  |  |  | 2.6 | 5.14044e-05 | #NUM! | #N/A | #N/A
2.59 | 0.0036829 |  |  | 0 |  | -2.97 | 1.4e-11 | #NUM! | #N/A | #N/A |  |  |  |  | 2.61 | 5.31824e-05 | #NUM! | #N/A | #N/A
2.6 | 0.0037615 |  |  | 0 |  | -2.97 | 1.4e-11 | #NUM! | #N/A | #N/A |  |  |  |  | 2.62 | 5.48995e-05 | #NUM! | #N/A | #N/A
2.61 | 0.0038346 |  |  | 0 |  | -2.97 | 1.4e-11 | #NUM! | #N/A | #N/A |  |  |  |  | 2.63 | 5.66517e-05 | #NUM! | #N/A | #N/A
2.62 | 0.0038915 |  |  | 0 |  | -2.97 | 1.4e-11 | #NUM! | #N/A | #N/A |  |  |  |  | 2.64 | 5.84361e-05 | #NUM! | #N/A | #N/A
2.63 | 0.0040113 |  |  | 0 |  | -2.97 | 1.4e-11 | #NUM! | #N/A | #N/A |  |  |  |  | 2.65 | 6.03712e-05 | #NUM! | #N/A | #N/A
2.64 | 0.0040637 |  |  | 0 |  | -2.97 | 1.4e-11 | #NUM! | #N/A | #N/A |  |  |  |  | 2.66 | 6.225e-05 | #NUM! | #N/A | #N/A
2.65 | 0.0041254 |  |  | 0 |  | -2.97 | 1.4e-11 | #NUM! | #N/A | #N/A |  |  |  |  | 2.67 | 6.41448e-05 | #NUM! | #N/A | #N/A
2.66 | 0.0042098 |  |  | 0 |  | -2.97 | 1.4e-11 | #NUM! | #N/A | #N/A |  |  |  |  | 2.68 | 6.60904e-05 | #NUM! | #N/A | #N/A
2.67 | 0.0042863 |  |  | 0 |  | -2.97 | 1.4e-11 | #NUM! | #N/A | #N/A |  |  |  |  | 2.69 | 6.82284e-05 | #NUM! | #N/A | #N/A
2.68 | 0.0043338 |  |  | 0 |  | -2.97 | 1.4e-11 | #NUM! | #N/A | #N/A |  |  |  |  | 2.7 | 7.02369e-05 | #NUM! | #N/A | #N/A
2.69 | 0.0044001 |  |  | 0 |  | -2.97 | 1.4e-11 | #NUM! | #N/A | #N/A |  |  |  |  | 2.71 | 7.23185e-05 | #NUM! | #N/A | #N/A
2.7 | 0.0044716 |  |  | 0 |  | -2.97 | 1.4e-11 | #NUM! | #N/A | #N/A |  |  |  |  | 2.72 | 7.44303e-05 | #NUM! | #N/A | #N/A
2.71 | 0.0045289 |  |  | 0 |  | -2.97 | 1.4e-11 | #NUM! | #N/A | #N/A |  |  |  |  | 2.73 | 7.67351e-05 | #NUM! | #N/A | #N/A
2.72 | 0.0046085 |  |  | 0 |  | -2.97 | 1.4e-11 | #NUM! | #N/A | #N/A |  |  |  |  | 2.74 | 7.8945e-05 | #NUM! | #N/A | #N/A
2.73 | 0.0046809 |  |  | 0 |  | -2.97 | 1.4e-11 | #NUM! | #N/A | #N/A |  |  |  |  | 2.75 | 8.11812e-05 | #NUM! | #N/A | #N/A
2.74 | 0.0047542 |  |  | 0 |  | -2.97 | 1.4e-11 | #NUM! | #N/A | #N/A |  |  |  |  | 2.76 | 8.34135e-05 | #NUM! | #N/A | #N/A
2.75 | 0.0048221 |  |  | 0 |  | -2.97 | 1.4e-11 | #NUM! | #N/A | #N/A |  |  |  |  | 2.77 | 8.58806e-05 | #NUM! | #N/A | #N/A
2.76 | 0.0048834 |  |  | 0 |  | -2.97 | 1.4e-11 | #NUM! | #N/A | #N/A |  |  |  |  | 2.78 | 8.82556e-05 | #NUM! | #N/A | #N/A
2.77 | 0.0049411 |  |  | 0 |  | -2.97 | 1.4e-11 | #NUM! | #N/A | #N/A |  |  |  |  | 2.79 | 9.06355e-05 | #NUM! | #N/A | #N/A
2.78 | 0.0050381 |  |  | 0 |  | -2.97 | 1.4e-11 | #NUM! | #N/A | #N/A |  |  |  |  | 2.8 | 9.30801e-05 | #NUM! | #N/A | #N/A
2.79 | 0.0050696 |  |  | 0 |  | -2.97 | 1.4e-11 | #NUM! | #N/A | #N/A |  |  |  |  | 2.81 | 9.57834e-05 | #NUM! | #N/A | #N/A
2.8 | 0.0051406 |  |  | 0 |  | -2.97 | 1.4e-11 | #NUM! | #N/A | #N/A |  |  |  |  | 2.82 | 9.83013e-05 | #NUM! | #N/A | #N/A
2.81 | 0.0051129 |  |  | 0 |  | -2.97 | 1.4e-11 | #NUM! | #N/A | #N/A |  |  |  |  | 2.83 | 0.0001008962 | #NUM! | #N/A | #N/A
2.82 | 0.0052285 |  |  | 0 |  | -2.97 | 1.4e-11 | #NUM! | #N/A | #N/A |  |  |  |  | 2.84 | 0.000103528 | #NUM! | #N/A | #N/A
2.83 | 0.0053101 |  |  | 0 |  | -2.97 | 1.4e-11 | #NUM! | #N/A | #N/A |  |  |  |  | 2.85 | 0.00010617 | #NUM! | #N/A | #N/A
2.84 | 0.0053849 |  |  | 0 |  | -2.97 | 1.4e-11 | #NUM! | #N/A | #N/A |  |  |  |  | 2.86 | 0.000109039 | #NUM! | #N/A | #N/A
2.85 | 0.0054664 |  |  | 0 |  | -2.97 | 1.4e-11 | #NUM! | #N/A | #N/A |  |  |  |  | 2.87 | 0.000111776 | #NUM! | #N/A | #N/A
2.86 | 0.0055052 |  |  | 0 |  | -2.97 | 1.4e-11 | #NUM! | #N/A | #N/A |  |  |  |  | 2.88 | 0.000114574 | #NUM! | #N/A | #N/A
2.87 | 0.0055616 |  |  | 0 |  | -2.97 | 1.4e-11 | #NUM! | #N/A | #N/A |  |  |  |  | 2.89 | 0.000117416 | #NUM! | #N/A | #N/A
2.88 | 0.00563 |  |  | 0 |  | -2.97 | 1.4e-11 | #NUM! | #N/A | #N/A |  |  |  |  | 2.9 | 0.000120512 | #NUM! | #N/A | #N/A
2.89 | 0.0056995 |  |  | 0 |  | -2.97 | 1.4e-11 | #NUM! | #N/A | #N/A |  |  |  |  | 2.91 | 0.000123433 | #NUM! | #N/A | #N/A
2.9 | 0.0061442 |  |  | 0 |  | -2.97 | 1.4e-11 | #NUM! | #N/A | #N/A |  |  |  |  | 2.92 | 0.000126501 | #NUM! | #N/A | #N/A
2.91 | 0.006314 |  |  | 0 |  | -2.97 | 1.4e-11 | #NUM! | #N/A | #N/A |  |  |  |  | 2.93 | 0.000129574 | #NUM! | #N/A | #N/A
2.92 | 0.0064091 |  |  | 0 |  | -2.97 | 1.4e-11 | #NUM! | #N/A | #N/A |  |  |  |  | 2.94 | 0.000132845 | #NUM! | #N/A | #N/A
2.93 | 0.0064452 |  |  | 0 |  | -2.97 | 1.4e-11 | #NUM! | #N/A | #N/A |  |  |  |  | 2.95 | 0.000135965 | #NUM! | #N/A | #N/A
2.94 | 0.0065185 |  |  | 0 |  | -2.97 | 1.4e-11 | #NUM! | #N/A | #N/A |  |  |  |  | 2.96 | 0.000136958 | #NUM! | #N/A | #N/A
2.95 | 0.0065766 |  |  | 0 |  | -2.97 | 1.4e-11 | #NUM! | #N/A | #N/A |  |  |  |  | 2.97 | 0.000139756 | #NUM! | #N/A | #N/A
2.96 | 0.0066638 |  |  | 0 |  | -2.97 | 1.4e-11 | #NUM! | #N/A | #N/A |  |  |  |  | 2.98 | 0.000142554 | #NUM! | #N/A | #N/A
2.97 | 0.0067146 |  |  | 0 |  | -2.97 | 1.4e-11 | #NUM! | #N/A | #N/A |  |  |  |  | 2.99 | 0.000145352 | #NUM! | #N/A | #N/A
2.98 | 0.0067831 |  |  | 0 |  | -2.97 | 1.4e-11 | #NUM! | #N/A | #N/A |  |  |  |  | 3 | 0.00014815 | #NUM! | #N/A | #N/A
2.99 | 0.0068422 |  |  | 0 |  | -2.97 | 1.4e-11 | #NUM! | #N/A | #N/A |  |  |  | 3.01 | 0.000150948 | #NUM! | #NUM! | #N/A | #N/A
3 | 0.0068948 |  |  | 0 |  | -2.97 | 1.4e-11 | #NUM! | #N/A | #N/A |  |  |  | 3.02 | 0.000153746 | #NUM! | #NUM! | #N/A | #N/A
3 | 0.0068881 |  |  | 0 |  | -2.97 | 1.4e-11 | #NUM! | #N/A | #N/A |  |  |  | 3.03 | 0.000156544 | #NUM! | #NUM! | #N/A | #N/A
2.99 | 0.006819 |  |  | 0 |  | -2.97 | 1.4e-11 | #NUM! | #N/A | #N/A |  |  |  | 3.04 | 0.000159342 | #NUM! | #NUM! | #N/A | #N/A
2.98 | 0.0068023 |  |  | 0 |  | -2.97 | 1.4e-11 | #NUM! | #N/A | #N/A |  |  |  | 3.05 | 0.00016214 | #NUM! | #NUM! | #N/A | #N/A
2.97 | 0.0067834 |  |  | 0 |  | -2.97 | 1.4e-11 | #NUM! | #N/A | #N/A |  |  |  | 3.06 | 0.000164938 | #NUM! | #NUM! | #N/A | #N/A
2.96 | 0.0067229 |  |  | 0 |  | -2.97 | 1.4e-11 | #NUM! | #N/A | #N/A |  |  |  | 3.07 | 0.000167736 | #NUM! | #NUM! | #N/A | #N/A
2.95 | 0.0066652 |  |  | 0 |  | -2.97 | 1.4e-11 | #NUM! | #N/A | #N/A |  |  |  | 3.08 | 0.000170534 | #NUM! | #NUM! | #N/A | #N/A
2.94 | 0.006607 |  |  | 0 |  | -2.97 | 1.4e-11 | #NUM! | #N/A | #N/A |  |  |  | 3.09 | 0.000173332 | #NUM! | #NUM! | #N/A | #N/A
2.93 | 0.0065681 |  |  | 0 |  | -2.97 | 1.4e-11 | #NUM! | #N/A | #N/A |  |  |  | 3.1 | 0.00017613 | #NUM! | #NUM! | #N/A | #N/A
2.92 | 0.0065177 |  |  | 0 |  | -2.97 | 1.4e-11 | #NUM! | #N/A | #N/A |  |  |  | 3.11 | 0.000178928 | #NUM! | #NUM! | #N/A | #N/A
2.91 | 0.0064626 |  |  | 0 |  | -2.97 | 1.4e-11 | #NUM! | #N/A | #N/A |  |  |  | 3.12 | 0.000181726 | #NUM! | #NUM! | #N/A | #N/A
2.9 | 0.0064058 |  |  | 0 |  | -2.97 | 1.4e-11 | #NUM! | #N/A | #N/A |  |  |  | 3.13 | 0.000184524 | #NUM! | #NUM! | #N/A | #N/A
2.89 | 0.0063481 |  |  | 0 |  | -2.97 | 1.4e-11 | #NUM! | #N/A | #N/A |  |  |  | 3.14 | 0.000187322 | #NUM! | #NUM! | #N/A | #N/A
2.88 | 0.0062888 |  |  | 0 |  | -2.97 | 1.4e-11 | #NUM! | #N/A | #N/A |  |  |  | 3.15 | 0.00019012 | #NUM! | #NUM! | #N/A | #N/A
2.87 | 0.0062486 |  |  | 0 |  | -2.97 | 1.4e-11 | #NUM! | #N/A | #N/A |  |  |  | 3.16 | 0.000192918 | #NUM! | #NUM! | #N/A | #N/A
2.86 | 0.0061912 |  |  | 0 |  | -2.97 | 1.4e-11 | #NUM! | #N/A | #N/A |  |  |  | 3.17 | 0.000195716 | #NUM! | #NUM! | #N/A | #N/A
2.85 | 0.0061343 |  |  | 0 |  | -2.97 | 1.4e-11 | #NUM! | #N/A | #N/A |  |  |  | 3.18 | 0.000198514 | #NUM! | #NUM! | #N/A | #N/A
2.84 | 0.00608 |  |  | 0 |  | -2.97 | 1.4e-11 | #NUM! | #N/A | #N/A |  |  |  | 3.19 | 0.000201312 | #NUM! | #NUM! | #N/A | #N/A
2.83 | 0.0060291 |  |  | 0 |  | -2.97 | 1.4e-11 | #NUM! | #N/A | #N/A |  |  |  | 3.2 | 0.00020411 | #NUM! | #NUM! | #N/A | #N/A
2.82 | 0.0059794 |  |  | 0 |  | -2.97 | 1.4e-11 | #NUM! | #N/A | #N/A |  |  |  | 3.21 | 0.000206908 | #NUM! | #NUM! | #N/A | #N/A
2.81 | 0.0059235 |  |  | 0 |  | -2.97 | 1.4e-11 | #NUM! | #N/A | #N/A |  |  |  | 3.22 | 0.000209706 | #NUM! | #NUM! | #N/A | #N/A
2.8 | 0.0058691 |  |  | 0 |  | -2.97 | 1.4e-11 | #NUM! | #N/A | #N/A |  |  |  | 3.23 | 0.000212504 | #NUM! | #NUM! | #N/A | #N/A
2.79 | 0.0058175 |  |  | 0 |  | -2.97 | 1.4e-11 | #NUM! | #N/A | #N/A |  |  |  | 3.24 | 0.000215302 | #NUM! | #NUM! | #N/A | #N/A
2.78 | 0.0057605 |  |  | 0 |  | -2.97 | 1.4e-11 | #NUM! | #N/A | #N/A |  |  |  | 3.25 | 0.0002181 | #NUM! | #NUM! | #N/A | #N/A
2.77 | 0.0057095 |  |  | 0 |  | -2.97 | 1.4e-11 | #NUM! | #N/A | #N/A |  |  |  | 3.26 | 0.000220898 | #NUM! | #NUM! | #N/A | #N/A
2.76 | 0.0056575 |  |  | 0 |  | -2.97 | 1.4e-11 | #NUM! | #N/A | #N/A |  |  |  | 3.27 | 0.000223696 | #NUM! | #NUM! | #N/A | #N/A
2.75 | 0.0056054 |  |  | 0 |  | -2.97 | 1.4e-11 | #NUM! | #N/A | #N/A |  |  |  | 3.28 | 0.000226494 | #NUM! | #NUM! | #N/A | #N/A
2.74 | 0.0055498 |  |  | 0 |  | -2.97 | 1.4e-11 | #NUM! | #N/A | #N/A |  |  |  | 3.29 | 0.000229292 | #NUM! | #NUM! | #N/A | #N/A
2.73 | 0.0054965 |  |  | 0 |  | -2.97 | 1.4e-11 | #NUM! | #N/A | #N/A |  |  |  | 3.3 | 0.00023209 | #NUM! | #NUM! | #N/A | #N/A
2.72 | 0.0054441 |  |  | 0 |  | -2.97 | 1.4e-11 | #NUM! | #N/A | #N/A |  |  |  | 3.31 | 0.000234888 | #NUM! | #NUM! | #N/A | #N/A
2.71 | 0.0053899 |  |  | 0 |  | -2.97 | 1.4e-11 | #NUM! | #N/A | #N/A |  |  |  | 3.32 | 0.000237686 | #NUM! | #NUM! | #N/A | #N/A
2.7 | 0.0053386 |  |  | 0 |  | -2.97 | 1.4e-11 | #NUM! | #N/A | #N/A |  |  |  | 3.33 | 0.000240484 | #NUM! | #NUM! | #N/A | #N/A
2.69 | 0.0052855 |  |  | 0 |  | -2.97 | 1.4e-11 | #NUM! | #N/A | #N/A |  |  |  | 3.34 | 0.000243282 | #NUM! | #NUM! | #N/A | #N/A
2.68 | 0.0052353 |  |  | 0 |  | -2.97 | 1.4e-11 | #NUM! | #N/A | #N/A |  |  |  | 3.35 | 0.00024608 | #NUM! | #NUM! | #N/A | #N/A
2.67 | 0.0051788 |  |  | 0 |  | -2.97 | 1.4e-11 | #NUM! | #N/A | #N/A |  |  |  | 3.36 | 0.000248878 | #NUM! | #NUM! | #N/A | #N/A
2.66 | 0.0051226 |  |  | 0 |  | -2.97 | 1.4e-11 | #NUM! | #N/A | #N/A |  |  |  | 3.37 | 0.000251676 | #NUM! | #NUM! | #N/A | #N/A
2.65 | 0.0050717 |  |  | 0 |  | -2.97 | 1.4e-11 | #NUM! | #N/A | #N/A |  |  |  | 3.38 | 0.000254474 | #NUM! | #NUM! | #N/A | #N/A
2.64 | 0.0050198 |  |  | 0 |  | -2.97 | 1.4e-11 | #NUM! | #N/A | #N/A |  |  |  | 3.39 | 0.000257272 | #NUM! | #NUM! | #N/A | #N/A
2.63 | 0.0049665 |  |  | 0 |  | -2.97 | 1.4e-11 | #NUM! | #N/A | #N/A |  |  |  | 3.4 | 0.00026007 | #NUM! | #NUM! | #N/A | #N/A
2.62 | 0.004914 |  |  | 0 |  | -2.97 | 1.4e-11 | #NUM! | #N/A | #N/A |  |  |  | 3.41 | 0.000262868 | #NUM! | #NUM! | #N/A | #N/A
2.61 | 0.0048553 |  |  | 0 |  | -2.97 | 1.4e-11 | #NUM! | #N/A | #N/A |  |  |  | 3.42 | 0.000265666 | #NUM! | #NUM! | #N/A | #N/A
2.6 | 0.004808 |  |  | 0 |  | -2.97 | 1.4e-11 | #NUM! | #N/A | #N/A |  |  |  | 3.43 | 0.000268464 | #NUM! | #NUM! | #N/A | #N/A
2.59 | 0.0047551 |  |  | 0 |  | -2.97 | 1.4e-11 | #NUM! | #N/A | #N/A |  |  |  | 3.44 | 0.000271262 | #NUM! | #NUM! | #N/A | #N/A
2.58 | 0.0046987 |  |  | 0 |  | -2.97 | 1.4e-11 | #NUM! | #N/A | #N/A |  |  |  | 3.45 | 0.00027406 | #NUM! | #NUM! | #N/A | #N/A
2.57 | 0.0046463 |  |  | 0 |  | -2.97 | 1.4e-11 | #NUM! | #N/A | #N/A |  |  |  | 3.46 | 0.000276858 | #NUM! | #NUM! | #N/A | #N/A
2.56 | 0.0045931 |  |  | 0 |  | -2.97 | 1.4e-11 | #NUM! | #N/A | #N/A |  |  |  | 3.47 | 0.000279656 | #NUM! | #NUM! | #N/A | #N/A
2.55 | 0.0045379 |  |  | 0 |  | -2.97 | 1.4e-11 | #NUM! | #N/A | #N/A |  |  |  | 3.48 | 0.000282454 | #NUM! | #NUM! | #N/A | #N/A
2.54 | 0.0044886 |  |  | 0 |  | -2.97 | 1.4e-11 | #NUM! | #N/A | #N/A |  |  |  | 3.49 | 0.000285252 | #NUM! | #NUM! | #N/A | #N/A
2.53 | 0.0044283 |  |  | 0 |  | -2.97 | 1.4e-11 | #NUM! | #N/A | #N/A |  |  |  | 3.5 | 0.00028805 | #NUM! | #NUM! | #N/A | #N/A
2.52 | 0.0043811 |  |  | 0 |  | -2.97 | 1.4e-11 | #NUM! | #N/A | #N/A |  |  |  | 3.51 | 0.000290848 | #NUM! | #NUM! | #N/A | #N/A
2.51 | 0.004325 |  |  | 0 |  | -2.97 | 1.4e-11 | #NUM! | #N/A | #N/A |  |  |  | 3.52 | 0.000293646 | #NUM! | #NUM! | #N/A | #N/A
2.5 | 0.0042718 |  |  | 0 |  | -2.97 | 1.4e-11 | #NUM! | #N/A | #N/A |  |  |  | 3.53 | 0.000296444 | #NUM! | #NUM! | #N/A | #N/A
2.49 | 0.0042184 |  |  | 0 |  | -2.97 | 1.4e-11 | #NUM! | #N/A | #N/A |  |  |  | 3.54 | 0.000299242 | #NUM! | #NUM! | #N/A | #N/A
2.48 | 0.0041567 |  |  | 0 |  | -2.97 | 1.4e-11 | #NUM! | #N/A | #N/A |  |  |  | 3.55 | 0.00030204 | #NUM! | #NUM! | #N/A | #N/A
2.47 | 0.0041019 |  |  | 0 |  | -2.97 | 1.4e-11 | #NUM! | #N/A | #N/A |  |  |  | 3.56 | 0.000304838 | #NUM! | #NUM! | #N/A | #N/A
2.46 | 0.0040494 |  |  | 0 |  | -2.97 | 1.4e-11 | #NUM! | #N/A | #N/A |  |  |  | 3.57 | 0.000307636 | #NUM! | #NUM! | #N/A | #N/A
2.45 | 0.0040004 |  |  | 0 |  | -2.97 | 1.4e-11 | #NUM! | #N/A | #N/A |  |  |  | 3.58 | 0.000310434 | #NUM! | #NUM! | #N/A | #N/A
2.44 | 0.0039496 |  |  | 0 |  | -2.97 | 1.4e-11 | #NUM! | #N/A | #N/A |  |  |  | 3.59 | 0.000313232 | #NUM! | #NUM! | #N/A | #N/A
2.43 | 0.0038978 |  |  | 0 |  | -2.97 | 1.4e-11 | #NUM! | #N/A | #N/A |  |  |  | 3.6 | 0.00031603 | #NUM! | #NUM! | #N/A | #N/A
2.42 | 0.0038451 |  |  | 0 |  | -2.97 | 1.4e-11 | #NUM! | #N/A | #N/A |  |  |  | 3.61 | 0.000318828 | #NUM! | #NUM! | #N/A | #N/A
2.41 | 0.0037872 |  |  | 0 |  | -2.97 | 1.4e-11 | #NUM! | #N/A | #N/A |  |  |  | 3.62 | 0.000321626 | #NUM! | #NUM! | #N/A | #N/A
2.4 | 0.0037351 |  |  | 0 |  | -2.97 | 1.4e-11 | #NUM! | #N/A | #N/A |  |  |  | 3.63 | 0.000324424 | #NUM! | #NUM! | #N/A | #N/A
2.39 | 0.0036892 |  |  | 0 |  | -2.97 | 1.4e-11 | #NUM! | #N/A | #N/A |  |  |  | 3.64 | 0.000327222 | #NUM! | #NUM! | #N/A | #N/A
2.38 | 0.0036307 |  |  | 0 |  | -2.97 | 1.4e-11 | #NUM! | #N/A | #N/A |  |  |  | 3.65 | 0.00033002 | #NUM! | #NUM! | #N/A | #N/A
2.37 | 0.0034859 |  |  | 0 |  | -2.97 | 1.4e-11 | #NUM! | #N/A | #N/A |  |  |  | 3.66 | 0.000332818 | #NUM! | #NUM! | #N/A | #N/A
2.36 | 0.0032947 |  |  | 0 |  | -2.97 | 1.4e-11 | #NUM! | #N/A | #N/A |  |  |  | 3.67 | 0.000335616 | #NUM! | #NUM! | #N/A | #N/A
2.35 | 0.0032552 |  |  | 0 |  | -2.97 | 1.4e-11 | #NUM! | #N/A | #N/A |  |  |  | 3.68 | 0.000338414 | #NUM! | #NUM! | #N/A | #N/A
2.34 | 0.003203 |  |  | 0 |  | -2.97 | 1.4e-11 | #NUM! | #N/A | #N/A |  |  |  | 3.69 | 0.000341212 | #NUM! | #NUM! | #N/A | #N/A
2.33 | 0.0031501 |  |  | 0 |  | -2.97 | 1.4e-11 | #NUM! | #N/A | #N/A |  |  |  | 3.7 | 0.00034401 | #NUM! | #NUM! | #N/A | #N/A
2.32 | 0.0031012 |  |  | 0 |  | -2.97 | 1.4e-11 | #NUM! | #N/A | #N/A |  |  |  | 3.71 | 0.000346808 | #NUM! | #NUM! | #N/A | #N/A
2.31 | 0.0030565 |  |  | 0 |  | -2.97 | 1.4e-11 | #NUM! | #N/A | #N/A |  |  |  | 3.72 | 0.000349606 | #NUM! | #NUM! | #N/A | #N/A
2.3 | 0.0030032 |  |  | 0 |  | -2.97 | 1.4e-11 | #NUM! | #N/A | #N/A |  |  |  | 3.73 | 0.000352404 | #NUM! | #NUM! | #N/A | #N/A
2.29 | 0.0029621 |  |  | 0 |  | -2.97 | 1.4e-11 | #NUM! | #N/A | #N/A |  |  |  | 3.74 | 0.000355202 | #NUM! | #NUM! | #N/A | #N/A
2.28 | 0.0029121 |  |  | 0 |  | -2.97 | 1.4e-11 | #NUM! | #N/A | #N/A |  |  |  | 3.75 | 0.000358 | #NUM! | #NUM! | #N/A | #N/A
2.27 | 0.002868 |  |  | 0 |  | -2.97 | 1.4e-11 | #NUM! | #N/A | #N/A |  |  |  | 3.76 | 0.000360798 | #NUM! | #NUM! | #N/A | #N/A
2.26 | 0.0028177 |  |  | 0 |  | -2.97 | 1.4e-11 | #NUM! | #N/A | #N/A |  |  |  | 3.77 | 0.000363596 | #NUM! | #NUM! | #N/A | #N/A
2.25 | 0.0027649 |  |  | 0 |  | -2.97 | 1.4e-11 | #NUM! | #N/A | #N/A |  |  |  | 3.78 | 0.000366394 | #NUM! | #NUM! | #N/A | #N/A
2.24 | 0.002723 |  |  | 0 |  | -2.97 | 1.4e-11 | #NUM! | #N/A | #N/A |  |  |  | 3.79 | 0.000369192 | #NUM! | #NUM! | #N/A | #N/A
2.23 | 0.0026783 |  |  | 0 |  | -2.97 | 1.4e-11 | #NUM! | #N/A | #N/A |  |  |  | 3.8 | 0.00037199 | #NUM! | #NUM! | #N/A | #N/A
2.22 | 0.0026312 |  |  | 0 |  | -2.97 | 1.4e-11 | #NUM! | #N/A | #N/A |  |  |  | 3.81 | 0.000374788 | #NUM! | #NUM! | #N/A | #N/A
2.21 | 0.0025696 |  |  | 0 |  | -2.97 | 1.4e-11 | #NUM! | #N/A | #N/A |  |  |  | 3.82 | 0.000377586 | #NUM! | #NUM! | #N/A | #N/A
2.2 | 0.0024945 |  |  | 0 |  | -2.97 | 1.4e-11 | #NUM! | #N/A | #N/A |  |  |  | 3.83 | 0.000380384 | #NUM! | #NUM! | #N/A | #N/A
2.19 | 0.0024688 |  |  | 0 |  | -2.97 | 1.4e-11 | #NUM! | #N/A | #N/A |  |  |  | 3.84 | 0.000383182 | #NUM! | #NUM! | #N/A | #N/A
2.18 | 0.0023728 |  |  | 0 |  | -2.97 | 1.4e-11 | #NUM! | #N/A | #N/A |  |  |  | 3.85 | 0.00038598 | #NUM! | #NUM! | #N/A | #N/A
2.17 | 0.0023308 |  |  | 0 |  | -2.97 | 1.4e-11 | #NUM! | #N/A | #N/A |  |  |  | 3.86 | 0.000388778 | #NUM! | #NUM! | #N/A | #N/A
2.16 | 0.0022837 |  |  | 0 |  | -2.97 | 1.4e-11 | #NUM! | #N/A | #N/A |  |  |  | 3.87 | 0.000391576 | #NUM! | #NUM! | #N/A | #N/A
2.15 | 0.0022223 |  |  | 0 |  | -2.97 | 1.4e-11 | #NUM! | #N/A | #N/A |  |  |  | 3.88 | 0.000394374 | #NUM! | #NUM! | #N/A | #N/A
2.14 | 0.0021091 |  |  | 0 |  | -2.97 | 1.4e-11 | #NUM! | #N/A | #N/A |  |  |  | 3.89 | 0.000397172 | #NUM! | #NUM! | #N/A | #N/A
2.13 | 0.0020102 |  |  | 0 |  | -2.97 | 1.4e-11 | #NUM! | #N/A | #N/A |  |  |  | 3.9 | 0.00039997 | #NUM! | #NUM! | #N/A | #N/A
2.12 | 0.0019789 |  |  | 0 |  | -2.97 | 1.4e-11 | #NUM! | #N/A | #N/A |  |  |  | 3.91 | 0.000402768 | #NUM! | #NUM! | #N/A | #N/A
2.11 | 0.0019264 |  |  | 0 |  | -2.97 | 1.4e-11 | #NUM! | #N/A | #N/A |  |  |  | 3.92 | 0.000405566 | #NUM! | #NUM! | #N/A | #N/A
2.1 | 0.0018834 |  |  | 0 |  | -2.97 | 1.4e-11 | #NUM! | #N/A | #N/A |  |  |  | 3.93 | 0.000408364 | #NUM! | #NUM! | #N/A | #N/A
2.09 | 0.0018527 |  |  | 0 |  | -2.97 | 1.4e-11 | #NUM! | #N/A | #N/A |  |  |  | 3.94 | 0.000411162 | #NUM! | #NUM! | #N/A | #N/A
2.08 | 0.0018043 |  |  | 0 |  | -2.97 | 1.4e-11 | #NUM! | #N/A | #N/A |  |  |  | 3.95 | 0.00041396 | #NUM! | #NUM! | #N/A | #N/A
2.07 | 0.0017557 |  |  | 0 |  | -2.97 | 1.4e-11 | #NUM! | #N/A | #N/A |  |  |  | 3.96 | 0.000416758 | #NUM! | #NUM! | #N/A | #N/A
2.06 | 0.0016763 |  |  | 0 |  | -2.97 | 1.4e-11 | #NUM! | #N/A | #N/A |  |  |  | 3.97 | 0.000419556 | #NUM! | #NUM! | #N/A | #N/A
2.05 | 0.0016319 |  |  | 0 |  | -2.97 | 1.4e-11 | #NUM! | #N/A | #N/A |  |  |  | 3.98 | 0.000422354 | #NUM! | #NUM! | #N/A | #N/A
2.04 | 0.001597 |  |  | 0 |  | -2.97 | 1.4e-11 | #NUM! | #N/A | #N/A |  |  |  | 3.99 | 0.000425152 | #NUM! | #NUM! | #N/A | #N/A
2.03 | 0.0015464 |  |  | 0 |  | -2.97 | 1.4e-11 | #NUM! | #N/A | #N/A |  |  |  | 4 | 0.00042795 | #NUM! | #NUM! | #N/A | #N/A
2.02 | 0.0014229 |  |  | 0 |  | -2.97 | 1.4e-11 | #NUM! | #N/A | #N/A |  |  |  | 4.01 | 0.000430748 | #NUM! | #NUM! | #N/A | #N/A
2.01 | 0.0013803 |  |  | 0 |  | -2.97 | 1.4e-11 | #NUM! | #N/A | #N/A |  |  |  | 4.02 | 0.000433546 | #NUM! | #NUM! | #N/A | #N/A
2 | 0.0013439 |  |  | 0 |  | -2.97 | 1.4e-11 | #NUM! | #N/A | #N/A |  |  |  | 4.03 | 0.000436344 | #NUM! | #NUM! | #N/A | #N/A
1.99 | 0.0013089 |  |  | 0 |  | -2.97 | 1.4e-11 | #NUM! | #N/A | #N/A |  |  |  | 4.04 | 0.000439142 | #NUM! | #NUM! | #N/A | #N/A
1.98 | 0.0012755 |  |  | 0 |  | -2.97 | 1.4e-11 | #NUM! | #N/A | #N/A |  |  |  | 4.05 | 0.00044194 | #NUM! | #NUM! | #N/A | #N/A
1.97 | 0.0012495 |  |  | 0 |  | -2.97 | 1.4e-11 | #NUM! | #N/A | #N/A |  |  |  | 4.06 | 0.000444738 | #NUM! | #NUM! | #N/A | #N/A
1.96 | 0.0012064 |  |  | 0 |  | -2.97 | 1.4e-11 | #NUM! | #N/A | #N/A |  |  |  | 4.07 | 0.000447536 | #NUM! | #NUM! | #N/A | #N/A
1.95 | 0.001167 |  |  | 0 |  | -2.97 | 1.4e-11 | #NUM! | #N/A | #N/A |  |  |  | 4.08 | 0.000450334 | #NUM! | #NUM! | #N/A | #N/A
1.94 | 0.0011072 |  |  | 0 |  | -2.97 | 1.4e-11 | #NUM! | #N/A | #N/A |  |  |  | 4.09 | 0.000453132 | #NUM! | #NUM! | #N/A | #N/A
1.93 | 0.0010678 |  |  | 0 |  | -2.97 | 1.4e-11 | #NUM! | #N/A | #N/A |  |  |  | 4.1 | 0.00045593 | #NUM! | #NUM! | #N/A | #N/A
1.92 | 0.0010315 |  |  | 0 |  | -2.97 | 1.4e-11 | #NUM! | #N/A | #N/A |  |  |  | 4.11 | 0.000458728 | #NUM! | #NUM! | #N/A | #N/A
1.91 | 0.0009999 |  |  | 0 |  | -2.97 | 1.4e-11 | #NUM! | #N/A | #N/A |  |  |  | 4.12 | 0.000461526 | #NUM! | #NUM! | #N/A | #N/A
1.9 | 0.00096466 |  |  | 0 |  | -2.97 | 1.4e-11 | #NUM! | #N/A | #N/A |  |  |  | 4.13 | 0.000464324 | #NUM! | #NUM! | #N/A | #N/A
1.89 | 0.00093 |  |  | 0 |  | -2.97 | 1.4e-11 | #NUM! | #N/A | #N/A |  |  |  | 4.14 | 0.000467122 | #NUM! | #NUM! | #N/A | #N/A
1.88 | 0.00089641 |  |  | 0 |  | -2.97 | 1.4e-11 | #NUM! | #N/A | #N/A |  |  |  | 4.15 | 0.00046992 | #NUM! | #NUM! | #N/A | #N/A
1.87 | 0.00086195 |  |  | 0 |  | -2.97 | 1.4e-11 | #NUM! | #N/A | #N/A |  |  |  | 4.16 | 0.000472718 | #NUM! | #NUM! | #N/A | #N/A
1.86 | 0.00082605 |  |  | 0 |  | -2.97 | 1.4e-11 | #NUM! | #N/A | #N/A |  |  |  | 4.17 | 0.000475516 | #NUM! | #NUM! | #N/A | #N/A
1.85 | 0.00079323 |  |  | 0 |  | -2.97 | 1.4e-11 | #NUM! | #N/A | #N/A |  |  |  | 4.18 | 0.000478314 | #NUM! | #NUM! | #N/A | #N/A
1.84 | 0.00076712 |  |  | 0 |  | -2.97 | 1.4e-11 | #NUM! | #N/A | #N/A |  |  |  | 4.19 | 0.000481112 | #NUM! | #NUM! | #N/A | #N/A
1.83 | 0.0007147 |  |  | 0 |  | -2.97 | 1.4e-11 | #NUM! | #N/A | #N/A |  |  |  | 4.2 | 0.00048391 | #NUM! | #NUM! | #N/A | #N/A
1.82 | 0.00070228 |  |  | 0 |  | -2.97 | 1.4e-11 | #NUM! | #N/A | #N/A |  |  |  | 4.21 | 0.000486708 | #NUM! | #NUM! | #N/A | #N/A
1.81 | 0.00066322 |  |  | 0 |  | -2.97 | 1.4e-11 | #NUM! | #N/A | #N/A |  |  |  | 4.22 | 0.000489506 | #NUM! | #NUM! | #N/A | #N/A
1.8 | 0.00063335 |  |  | 0 |  | -2.97 | 1.4e-11 | #NUM! | #N/A | #N/A |  |  |  | 4.23 | 0.000492304 | #NUM! | #NUM! | #N/A | #N/A
1.79 | 0.00060299 |  |  | 0 |  | -2.97 | 1.4e-11 | #NUM! | #N/A | #N/A |  |  |  | 4.24 | 0.000495102 | #NUM! | #NUM! | #N/A | #N/A
1.78 | 0.00055169 |  |  | 0 |  | -2.97 | 1.4e-11 | #NUM! | #N/A | #N/A |  |  |  | 4.25 | 0.0004979 | #NUM! | #NUM! | #N/A | #N/A
1.77 | 0.00053345 |  |  | 0 |  | -2.97 | 1.4e-11 | #NUM! | #N/A | #N/A |  |  |  | 4.26 | 0.000500698 | #NUM! | #NUM! | #N/A | #N/A
1.76 | 0.00051208 |  |  | 0 |  | -2.97 | 1.4e-11 | #NUM! | #N/A | #N/A |  |  |  | 4.27 | 0.000503496 | #NUM! | #NUM! | #N/A | #N/A
1.75 | 0.00047992 |  |  | 0 |  | -2.97 | 1.4e-11 | #NUM! | #N/A | #N/A |  |  |  | 4.28 | 0.000506294 | #NUM! | #NUM! | #N/A | #N/A
1.74 | 0.00045278 |  |  | 0 |  | -2.97 | 1.4e-11 | #NUM! | #N/A | #N/A |  |  |  | 4.29 | 0.000509092 | #NUM! | #NUM! | #N/A | #N/A
1.73 | 0.00042985 |  |  | 0 |  | -2.97 | 1.4e-11 | #NUM! | #N/A | #N/A |  |  |  | 4.3 | 0.00051189 | #NUM! | #NUM! | #N/A | #N/A
1.72 | 0.00039949 |  |  | 0 |  | -2.97 | 1.4e-11 | #NUM! | #N/A | #N/A |  |  |  | 4.31 | 0.000514688 | #NUM! | #NUM! | #N/A | #N/A
1.71 | 0.00037208 |  |  | 0 |  | -2.97 | 1.4e-11 | #NUM! | #N/A | #N/A |  |  |  | 4.32 | 0.000517486 | #NUM! | #NUM! | #N/A | #N/A
1.7 | 0.0003426 |  |  | 0 |  | -2.97 | 1.4e-11 | #NUM! | #N/A | #N/A |  |  |  | 4.33 | 0.000520284 | #NUM! | #NUM! | #N/A | #N/A
1.69 | 0.00031667 |  |  | 0 |  | -2.97 | 1.4e-11 | #NUM! | #N/A | #N/A |  |  |  | 4.34 | 0.000523082 | #NUM! | #NUM! | #N/A | #N/A
1.68 | 0.00029077 |  |  | 0 |  | -2.97 | 1.4e-11 | #NUM! | #N/A | #N/A |  |  |  | 4.35 | 0.00052588 | #NUM! | #NUM! | #N/A | #N/A
1.67 | 0.00026185 |  |  | 0 |  | -2.97 | 1.4e-11 | #NUM! | #N/A | #N/A |  |  |  | 4.36 | 0.000528678 | #NUM! | #NUM! | #N/A | #N/A
1.66 | 0.00024008 |  |  | 0 |  | -2.97 | 1.4e-11 | #NUM! | #N/A | #N/A |  |  |  | 4.37 | 0.000531476 | #NUM! | #NUM! | #N/A | #N/A
1.65 | 0.0002177 |  |  | 0 |  | -2.97 | 1.4e-11 | #NUM! | #N/A | #N/A |  |  |  | 4.38 | 0.000534274 | #NUM! | #NUM! | #N/A | #N/A
1.64 | 0.00019462 |  |  | 0 |  | -2.97 | 1.4e-11 | #NUM! | #N/A | #N/A |  |  |  | 4.39 | 0.000537072 | #NUM! | #NUM! | #N/A | #N/A
1.63 | 0.00017247 |  |  | 0 |  | -2.97 | 1.4e-11 | #NUM! | #N/A | #N/A |  |  |  | 4.4 | 0.00053987 | #NUM! | #NUM! | #N/A | #N/A
1.62 | 0.00015072 |  |  | 0 |  | -2.97 | 1.4e-11 | #NUM! | #N/A | #N/A |  |  |  | 4.41 | 0.000542668 | #NUM! | #NUM! | #N/A | #N/A
1.61 | 0.00013143 |  |  | 0 |  | -2.97 | 1.4e-11 | #NUM! | #N/A | #N/A |  |  |  | 4.42 | 0.000545466 | #NUM! | #NUM! | #N/A | #N/A
1.6 | 0.00011385 |  |  | 0 |  | -2.97 | 1.4e-11 | #NUM! | #N/A | #N/A |  |  |  | 4.43 | 0.000548264 | #NUM! | #NUM! | #N/A | #N/A
1.59 | 9.6528E-05 |  |  | 0 |  | -2.97 | 1.4e-11 | #NUM! | #N/A | #N/A |  |  |  | 4.44 | 0.000551062 | #NUM! | #NUM! | #N/A | #N/A
1.58 | 8.1542E-05 |  |  | 0 |  | -2.97 | 1.4e-11 | #NUM! | #N/A | #N/A |  |  |  | 4.45 | 0.00055386 | #NUM! | #NUM! | #N/A | #N/A
1.57 | 6.7253E-05 |  |  | 0 |  | -2.97 | 1.4e-11 | #NUM! | #N/A | #N/A |  |  |  | 4.46 | 0.000556658 | #NUM! | #NUM! | #N/A | #N/A
1.56 | 5.4823E-05 |  |  | 0 |  | -2.97 | 1.4e-11 | #NUM! | #N/A | #N/A |  |  |  | 4.47 | 0.000559456 | #NUM! | #NUM! | #N/A | #N/A
1.55 | 4.3958E-05 |  |  | 0 |  | -2.97 | 1.4e-11 | #NUM! | #N/A | #N/A |  |  |  | 4.48 | 0.000562254 | #NUM! | #NUM! | #N/A | #N/A
1.54 | 3.4854E-05 |  |  | 0 |  | -2.97 | 1.4e-11 | #NUM! | #N/A | #N/A |  |  |  | 4.49 | 0.000565052 | #NUM! | #NUM! | #N/A | #N/A
1.53 | 2.6908E-05 |  |  | 0 |  | -2.97 | 1.4e-11 | #NUM! | #N/A | #N/A |  |  |  | 4.5 | 0.00056785 | #NUM! | #NUM! | #N/A | #N/A
1.52 | 2.0612E-05 |  |  | 0 |  | -2.97 | 1.4e-11 | #NUM! | #N/A | #N/A |  |  |  | 4.51 | 0.000570648 | #NUM! | #NUM! | #N/A | #N/A
1.51 | 1.5457E-05 |  |  | 0 |  | -2.97 | 1.4e-11 | #NUM! | #N/A | #N/A |  |  |  | 4.52 | 0.000573446 | #NUM! | #NUM! | #N/A | #N/A
1.5 | 1.1469E-05 |  |  | 0 |  | -2.97 | 1.4e-11 | #NUM! | #N/A | #N/A |  |  |  | 4.53 | 0.000576244 | #NUM! | #NUM! | #N/A | #N/A
1.49 | 8.3813E-06 |  |  | 0 |  | -2.97 | 1.4e-11 | #NUM! | #N/A | #N/A |  |  |  | 4.54 | 0.000579042 | #NUM! | #NUM! | #N/A | #N/A
1.48 | 6.106E-06 |  |  | 0 |  | -2.97 | 1.4e-11 | #NUM! | #N/A | #N/A |  |  |  | 4.55 | 0.00058184 | #NUM! | #NUM! | #N/A | #N/A
1.47 | 4.3818E-06 |  |  | 0 |  | -2.97 | 1.4e-11 | #NUM! | #N/A | #N/A |  |  |  | 4.56 | 0.000584638 | #NUM! | #NUM! | #N/A | #N/A
1.46 | 3.1454E-06 |  |  | 0 |  | -2.97 | 1.4e-11 | #NUM! | #N/A | #N/A |  |  |  | 4.57 | 0.000587436 | #NUM! | #NUM! | #N/A | #N/A
1.45 | 2.2277E-06 |  |  | 0 |  | -2.97 | 1.4e-11 | #NUM! | #N/A | #N/A |  |  |  | 4.58 | 0.000590234 | #NUM! | #NUM! | #N/A | #N/A
1.44 | 1.583E-06 |  |  | 0 |  | -2.97 | 1.4e-11 | #NUM! | #N/A | #N/A |  |  |  | 4.59 | 0.000593032 | #NUM! | #NUM! | #N/A | #N/A
1.43 | 1.1136E-06 |  |  | 0 |  | -2.97 | 1.4e-11 | #NUM! | #N/A | #N/A |  |  |  | 4.6 | 0.00059583 | #NUM! | #NUM! | #N/A | #N/A
1.42 | 7.9439E-07 |  |  | 0 |  | -2.97 | 1.4e-11 | #NUM! | #N/A | #N/A |  |  |  | 4.61 | 0.000598628 | #NUM! | #NUM! | #N/A | #N/A
1.41 | 5.5662E-07 |  |  | 0 |  | -2.97 | 1.4e-11 | #NUM! | #N/A | #N/A |  |  |  | 4.62 | 0.000601426 | #NUM! | #NUM! | #N/A | #N/A
1.4 | 3.9114E-07 |  |  | 0 |  | -2.97 | 1.4e-11 | #NUM! | #N/A | #N/A |  |  |  | 4.63 | 0.000604224 | #NUM! | #NUM! | #N/A | #N/A
1.39 | 2.7239E-07 |  |  | 0 |  | -2.97 | 1.4e-11 | #NUM! | #N/A | #N/A |  |  |  | 4.64 | 0.000607022 | #NUM! | #NUM! | #N/A | #N/A
1.38 | 1.9094E-07 |  |  | 0 |  | -2.97 | 1.4e-11 | #NUM! | #N/A | #N/A |  |  |  | 4.65 | 0.00060982 | #NUM! | #NUM! | #N/A | #N/A
1.37 | 1.3267E-07 |  |  | 0 |  | -2.97 | 1.4e-11 | #NUM! | #N/A | #N/A |  |  |  | 4.66 | 0.000612618 | #NUM! | #NUM! | #N/A | #N/A
1.36 | 9.27999E-08 |  |  | 0 |  | -2.97 | 1.4e-11 | #NUM! | #N/A | #N/A |  |  |  | 4.67 | 0.000615416 | #NUM! | #NUM! | #N/A | #N/A
1.35 | 6.43083E-08 |  |  | 0 |  | -2.97 | 1.4e-11 | #NUM! | #N/A | #N/A |  |  |  | 4.68 | 0.000618214 | #NUM! | #NUM! | #N/A | #N/A
1.34 | 4.48332E-08 |  |  | 0 |  | -2.97 | 1.4e-11 | #NUM! | #N/A | #N/A |  |  |  | 4.69 | 0.000621012 | #NUM! | #NUM! | #N/A | #N/A
1.33 | 3.09881E-08 |  |  | 0 |  | -2.97 | 1.4e-11 | #NUM! | #N/A | #N/A |  |  |  | 4.7 | 0.00062381 | #NUM! | #NUM! | #N/A | #N/A
1.32 | 2.15537E-08 |  |  | 0 |  | -2.97 | 1.4e-11 | #NUM! | #N/A | #N/A |  |  |  | 4.71 | 0.000626608 | #NUM! | #NUM! | #N/A | #N/A
1.31 | 1.48701E-08 |  |  | 0 |  | -2.97 | 1.4e-11 | #NUM! | #N/A | #N/A |  |  |  | 4.72 | 0.000629406 | #NUM! | #NUM! | #N/A | #N/A
1.3 | 1.03332E-08 |  |  | 0 |  | -2.97 | 1.4e-11 | #NUM! | #N/A | #N/A |  |  |  | 4.73 | 0.000632204 | #NUM! | #NUM! | #N/A | #N/A
1.29 | 7.04032E-09 |  |  | 0 |  | -2.97 | 1.4e-11 | #NUM! | #N/A | #N/A |  |  |  | 4.74 | 0.000635002 | #NUM! | #NUM! | #N/A | #N/A
1.28 | 4.88308E-09 |  |  | 0 |  | -2.97 | 1.4e-11 | #NUM! | #N/A | #N/A |  |  |  | 4.75 | 0.0006378 | #NUM! | #NUM! | #N/A | #N/A
1.27 | 3.3581E-09 |  |  | 0 |  | -2.97 | 1.4e-11 | #NUM! | #N/A | #N/A |  |  |  | 4.76 | 0.000640598 | #NUM! | #NUM! | #N/A | #N/A
1.26 | 2.32404E-09 |  |  | 0 |  | -2.97 | 1.4e-11 | #NUM! | #N/A | #N/A |  |  |  | 4.77 | 0.000643396 | #NUM! | #NUM! | #N/A | #N/A
1.25 | 1.5956E-09 |  |  | 0 |  | -2.97 | 1.4e-11 | #NUM! | #N/A | #N/A |  |  |  | 4.78 | 0.000646194 | #NUM! | #NUM! | #N/A | #N/A
1.24 | 1.10126E-09 |  |  | 0 |  | -2.97 | 1.4e-11 | #NUM! | #N/A | #N/A |  |  |  | 4.79 | 0.000648992 | #NUM! | #NUM! | #N/A | #N/A
1.23 | 7.55912E-10 |  |  | 0 |  | -2.97 | 1.4e-11 | #NUM! | #N/A | #N/A |  |  |  | 4.8 | 0.00065179 | #NUM! | #NUM! | #N/A | #N/A
1.22 | 5.21116E-10 |  |  | 0 |  | -2.97 | 1.4e-11 | #NUM! | #N/A | #N/A |  |  |  | 4.81 | 0.000654588 | #NUM! | #NUM! | #N/A | #N/A
1.21 | 3.57262E-10 |  |  | 0 |  | -2.97 | 1.4e-11 | #NUM! | #N/A | #N/A |  |  |  | 4.82 | 0.000657386 | #NUM! | #NUM! | #N/A | #N/A
1.2 | 2.4553E-10 |  |  | 0 |  | -2.97 | 1.4e-11 | #NUM! | #N/A | #N/A |  |  |  | 4.83 | 0.000660184 | #NUM! | #NUM! | #N/A | #N/A
1.19 | 1.6816E-10 |  |  | 0 |  | -2.97 | 1.4e-11 | #NUM! | #N/A | #N/A |  |  |  | 4.84 | 0.000662982 | #NUM! | #NUM! | #N/A | #N/A
1.18 | 1.157E-10 |  |  | 0 |  | -2.97 | 1.4e-11 | #NUM! | #N/A | #N/A |  |  |  | 4.85 | 0.00066578 | #NUM! | #NUM! | #N/A | #N/A
1.17 | 7.9274E-11 |  |  | 0 |  | -2.97 | 1.4e-11 | #NUM! | #N/A | #N/A |  |  |  | 4.86 | 0.000668578 | #NUM! | #NUM! | #N/A | #N/A
1.16 | 5.4606E-11 |  |  | 0 |  | -2.97 | 1.4e-11 | #NUM! | #N/A | #N/A |  |  |  | 4.87 | 0.000671376 | #NUM! | #NUM! | #N/A | #N/A
1.15 | 3.7368E-11 |  |  | 0 |  | -2.97 | 1.4e-11 | #NUM! | #N/A | #N/A |  |  |  | 4.88 | 0.000674174 | #NUM! | #NUM! | #N/A | #N/A
1.14 | 2.5666E-11 |  |  | 0 |  | -2.97 | 1.4e-11 | #NUM! | #N/A | #N/A |  |  |  | 4.89 | 0.000676972 | #NUM! | #NUM! | #N/A | #N/A
1.13 | 1.7612E-11 |  |  | 0 |  | -2.97 | 1.4e-11 | #NUM! | #N/A | #N/A |  |  |  | 4.9 | 0.00067977 | #NUM! | #NUM! | #N/A | #N/A
1.12 | 1.1696E-11 |  |  | 0 |  | -2.97 | 1.4e-11 | #NUM! | #N/A | #N/A |  |  |  | 4.91 | 0.000682568 | #NUM! | #NUM! | #N/A | #N/A
1.11 | 8.29E-12 |  |  | 0 |  | -2.97 | 1.4e-11 | #NUM! | #N/A | #N/A |  |  |  | 4.92 | 0.000685366 | #NUM! | #NUM! | #N/A | #N/A
1.1 | 5.594E-12 |  |  | 0 |  | -2.97 | 1.4e-11 | #NUM! | #N/A | #N/A |  |  |  | 4.93 | 0.000688164 | #NUM! | #NUM! | #N/A | #N/A
1.09 | 3.836E-12 |  |  | 0 |  | -2.97 | 1.4e-11 | #NUM! | #N/A | #N/A |  |  |  | 4.94 | 0.000690962 | #NUM! | #NUM! | #N/A | #N/A
1.08 | 2.544E-12 |  |  | 0 |  | -2.97 | 1.4e-11 | #NUM! | #N/A | #N/A |  |  |  | 4.95 | 0.00069376 | #NUM! | #NUM! | #N/A | #N/A
1.07 | 1.778E-12 |  |  | 0 |  | -2.97 | 1.4e-11 | #NUM! | #N/A | #N/A |  |  |  | 4.96 | 0.000696558 | #NUM! | #NUM! | #N/A | #N/A
1.06 | 1.238E-12 |  |  | 0 |  | -2.97 | 1.4e-11 | #NUM! | #N/A | #N/A |  |  |  | 4.97 | 0.000699356 | #NUM! | #NUM! | #N/A | #N/A
1.05 | 6.6E-13 |  |  | 0 |  | -2.97 | 1.4e-11 | #NUM! | #N/A | #N/A |  |  |  | 4.98 | 0.000702154 | #NUM! | #NUM! | #N/A | #N/A
1.04 | 6.14E-13 |  |  | 0 |  | -2.97 | 1.4e-11 | #NUM! | #N/A | #N/A |  |  |  | 4.99 | 0.000704952 | #NUM! | #NUM! | #N/A | #N/A
1.03 | 4.16E-13 |  |  | 0 |  | -2.97 | 1.4e-11 | #NUM! | #N/A | #N/A |  |  |  | 5 | 0.00070775 | #NUM! | #NUM! | #N/A | #N/A
1.02 | 3.34E-13 |  |  | 0 |  | -2.97 | 1.4e-11 | #NUM! | #N/A | #N/A |  |  |  | 5.01 | 0.000710548 | #NUM! | #NUM! | #N/A | #N/A
1.01 | 3.6E-14 |  |  | 0 |  | -2.97 | 1.4e-11 | #NUM! | #N/A | #N/A |  |  |  | 5.02 | 0.000713346 | #NUM! | #NUM! | #N/A | #N/A
1 | 1.26E-13 |  |  | 0 |  | -2.97 | 1.4e-11 | #NUM! | #N/A | #N/A |  |  |  | 5.03 | 0.000716144 | #NUM! | #NUM! | #N/A | #N/A
0.99 | 1.46E-13 |  |  | 0 |  | -2.97 | 1.4e-11 | #NUM! | #N/A | #N/A |  |  |  | 5.04 | 0.000718942 | #NUM! | #NUM! | #N/A | #N/A
0.98 | 2.1E-13 |  |  | 0 |  | -2.97 | 1.4e-11 | #NUM! | #N/A | #N/A |  |  |  | 5.05 | 0.00072174 | #NUM! | #NUM! | #N/A | #N/A
0.97 | 9.6E-14 |  |  | 0 |  | -2.97 | 1.4e-11 | #NUM! | #N/A | #N/A |  |  |  | 5.06 | 0.000724538 | #NUM! | #NUM! | #N/A | #N/A
0.96 | 8.8E-14 |  |  | 0 |  | -2.97 | 1.4e-11 | #NUM! | #N/A | #N/A |  |  |  | 5.07 | 0.000727336 | #NUM! | #NUM! | #N/A | #N/A
0.95 | 1.32E-13 |  |  | 0 |  | -2.97 | 1.4e-11 | #NUM! | #N/A | #N/A |  |  |  | 5.08 | 0.000730134 | #NUM! | #NUM! | #N/A | #N/A
0.94 | 2.22E-13 |  |  | 0 |  | -2.97 | 1.4e-11 | #NUM! | #N/A | #N/A |  |  |  | 5.09 | 0.000732932 | #NUM! | #NUM! | #N/A | #N/A
0.93 | 4E-14 |  |  | 0 |  | -2.97 | 1.4e-11 | #NUM! | #N/A | #N/A |  |  |  | 5.1 | 0.00073573 | #NUM! | #NUM! | #N/A | #N/A
0.92 | 4.8E-14 |  |  | 0 |  | -2.97 | 1.4e-11 | #NUM! | #N/A | #N/A |  |  |  | 5.11 | 0.000738528 | #NUM! | #NUM! | #N/A | #N/A
0.91 | 1E-14 |  |  | 0 |  | -2.97 | 1.4e-11 | #NUM! | #N/A | #N/A |  |  |  | 5.12 | 0.000741326 | #NUM! | #NUM! | #N/A | #N/A
0.9 | 8.8E-14 |  |  | 0 |  | -2.97 | 1.4e-11 | #NUM! | #N/A | #N/A |  |  |  | 5.13 | 0.000744124 | #NUM! | #NUM! | #N/A | #N/A
0.89 | 2.6E-14 |  |  | 0 |  | -2.97 | 1.4e-11 | #NUM! | #N/A | #N/A |  |  |  | 5.14 | 0.000746922 | #NUM! | #NUM! | #N/A | #N/A
0.88 | 2.6E-14 |  |  | 0 |  | -2.97 | 1.4e-11 | #NUM! | #N/A | #N/A |  |  |  | 5.15 | 0.00074972 | #NUM! | #NUM! | #N/A | #N/A
0.87 | 7.6E-14 |  |  | 0 |  | -2.97 | 1.4e-11 | #NUM! | #N/A | #N/A |  |  |  | 5.16 | 0.000752518 | #NUM! | #NUM! | #N/A | #N/A
0.86 | 1.98E-13 |  |  | 0 |  | -2.97 | 1.4e-11 | #NUM! | #N/A | #N/A |  |  |  | 5.17 | 0.000755316 | #NUM! | #NUM! | #N/A | #N/A
0.85 | 8.6E-14 |  |  | 0 |  | -2.97 | 1.4e-11 | #NUM! | #N/A | #N/A |  |  |  | 5.18 | 0.000758114 | #NUM! | #NUM! | #N/A | #N/A
0.84 | 1.2E-14 |  |  | 0 |  | -2.97 | 1.4e-11 | #NUM! | #N/A | #N/A |  |  |  | 5.19 | 0.000760912 | #NUM! | #NUM! | #N/A | #N/A
0.83 | 2.3E-13 |  |  | 0 |  | -2.97 | 1.4e-11 | #NUM! | #N/A | #N/A |  |  |  | 5.2 | 0.00076371 | #NUM! | #NUM! | #N/A | #N/A
0.82 | 1.8E-14 |  |  | 0 |  | -2.97 | 1.4e-11 | #NUM! | #N/A | #N/A |  |  |  | 5.21 | 0.000766508 | #NUM! | #NUM! | #N/A | #N/A
0.81 | 3.2E-14 |  |  | 0 |  | -2.97 | 1.4e-11 | #NUM! | #N/A | #N/A |  |  |  | 5.22 | 0.000769306 | #NUM! | #NUM! | #N/A | #N/A
0.8 | 1.2E-14 |  |  | 0 |  | -2.97 | 1.4e-11 | #NUM! | #N/A | #N/A |  |  |  | 5.23 | 0.000772104 | #NUM! | #NUM! | #N/A | #N/A
0.79 | 1.2E-14 |  |  | 0 |  | -2.97 | 1.4e-11 | #NUM! | #N/A | #N/A |  |  |  | 5.24 | 0.000774902 | #NUM! | #NUM! | #N/A | #N/A
0.78 | 1E-14 |  |  | 0 |  | -2.97 | 1.4e-11 | #NUM! | #N/A | #N/A |  |  |  | 5.25 | 0.0007777 | #NUM! | #NUM! | #N/A | #N/A
0.77 | 5E-14 |  |  | 0 |  | -2.97 | 1.4e-11 | #NUM! | #N/A | #N/A |  |  |  | 5.26 | 0.000780498 | #NUM! | #NUM! | #N/A | #N/A
0.76 | 6E-15 |  |  | 0 |  | -2.97 | 1.4e-11 | #NUM! | #N/A | #N/A |  |  |  | 5.27 | 0.000783296 | #NUM! | #NUM! | #N/A | #N/A
0.75 | 7E-14 |  |  | 0 |  | -2.97 | 1.4e-11 | #NUM! | #N/A | #N/A |  |  |  | 5.28 | 0.000786094 | #NUM! | #NUM! | #N/A | #N/A
0.74 | 2.8E-14 |  |  | 0 |  | -2.97 | 1.4e-11 | #NUM! | #N/A | #N/A |  |  |  | 5.29 | 0.000788892 | #NUM! | #NUM! | #N/A | #N/A
0.73 | 5E-14 |  |  | 0 |  | -2.97 | 1.4e-11 | #NUM! | #N/A | #N/A |  |  |  | 5.3 | 0.00079169 | #NUM! | #NUM! | #N/A | #N/A
0.72 | 1.78E-13 |  |  | 0 |  | -2.97 | 1.4e-11 | #NUM! | #N/A | #N/A |  |  |  | 5.31 | 0.000794488 | #NUM! | #NUM! | #N/A | #N/A
0.71 | 4E-15 |  |  | 0 |  | -2.97 | 1.4e-11 | #NUM! | #N/A | #N/A |  |  |  | 5.32 | 0.000797286 | #NUM! | #NUM! | #N/A | #N/A
0.7 | 4E-15 |  |  | 0 |  | -2.97 | 1.4e-11 | #NUM! | #N/A | #N/A |  |  |  | 5.33 | 0.000800084 | #NUM! | #NUM! | #N/A | #N/A
0.69 | 2.08E-13 |  |  | 0 |  | -2.97 | 1.4e-11 | #NUM! | #N/A | #N/A |  |  |  | 5.34 | 0.000802882 | #NUM! | #NUM! | #N/A | #N/A
0.68 | 1.8E-13 |  |  | 0 |  | -2.97 | 1.4e-11 | #NUM! | #N/A | #N/A |  |  |  | 5.35 | 0.00080568 | #NUM! | #NUM! | #N/A | #N/A
0.67 | 2.24E-13 |  |  | 0 |  | -2.97 | 1.4e-11 | #NUM! | #N/A | #N/A |  |  |  | 5.36 | 0.000808478 | #NUM! | #NUM! | #N/A | #N/A
0.66 | 3.2E-14 |  |  | 0 |  | -2.97 | 1.4e-11 | #NUM! | #N/A | #N/A |  |  |  | 5.37 | 0.000811276 | #NUM! | #NUM! | #N/A | #N/A
0.65 | 4.2E-14 |  |  | 0 |  | -2.97 | 1.4e-11 | #NUM! | #N/A | #N/A |  |  |  | 5.38 | 0.000814074 | #NUM! | #NUM! | #N/A | #N/A
0.64 | 5E-14 |  |  | 0 |  | -2.97 | 1.4e-11 | #NUM! | #N/A | #N/A |  |  |  | 5.39 | 0.000816872 | #NUM! | #NUM! | #N/A | #N/A
0.63 | 1.32E-13 |  |  | 0 |  | -2.97 | 1.4e-11 | #NUM! | #N/A | #N/A |  |  |  | 5.4 | 0.00081967 | #NUM! | #NUM! | #N/A | #N/A
0.62 | 6.6E-14 |  |  | 0 |  | -2.97 | 1.4e-11 | #NUM! | #N/A | #N/A |  |  |  | 5.41 | 0.000822468 | #NUM! | #NUM! | #N/A | #N/A
0.61 | 6.2E-14 |  |  | 0 |  | -2.97 | 1.4e-11 | #NUM! | #N/A | #N/A |  |  |  | 5.42 | 0.000825266 | #NUM! | #NUM! | #N/A | #N/A
0.6 | 1.22E-13 |  |  | 0 |  | -2.97 | 1.4e-11 | #NUM! | #N/A | #N/A |  |  |  | 5.43 | 0.000828064 | #NUM! | #NUM! | #N/A | #N/A
0.59 | 1.2E-13 |  |  | 0 |  | -2.97 | 1.4e-11 | #NUM! | #N/A | #N/A |  |  |  | 5.44 | 0.000830862 | #NUM! | #NUM! | #N/A | #N/A
0.58 | 1.74E-13 |  |  | 0 |  | -2.97 | 1.4e-11 | #NUM! | #N/A | #N/A |  |  |  | 5.45 | 0.00083366 | #NUM! | #NUM! | #N/A | #N/A
0.57 | 1.64E-13 |  |  | 0 |  | -2.97 | 1.4e-11 | #NUM! | #N/A | #N/A |  |  |  | 5.46 | 0.000836458 | #NUM! | #NUM! | #N/A | #N/A
0.56 | 1.88E-13 |  |  | 0 |  | -2.97 | 1.4e-11 | #NUM! | #N/A | #N/A |  |  |  | 5.47 | 0.000839256 | #NUM! | #NUM! | #N/A | #N/A
0.55 | 2.32E-13 |  |  | 0 |  | -2.97 | 1.4e-11 | #NUM! | #N/A | #N/A |  |  |  | 5.48 | 0.000842054 | #NUM! | #NUM! | #N/A | #N/A
0.54 | 6.6E-14 |  |  | 0 |  | -2.97 | 1.4e-11 | #NUM! | #N/A | #N/A |  |  |  | 5.49 | 0.000844852 | #NUM! | #NUM! | #N/A | #N/A
0.53 | 8E-15 |  |  | 0 |  | -2.97 | 1.4e-11 | #NUM! | #N/A | #N/A |  |  |  | 5.5 | 0.00084765 | #NUM! | #NUM! | #N/A | #N/A
0.52 | 2.8E-14 |  |  | 0 |  | -2.97 | 1.4e-11 | #NUM! | #N/A | #N/A |  |  |  | 5.51 | 0.000850448 | #NUM! | #NUM! | #N/A | #N/A
0.51 | 2.8E-14 |  |  | 0 |  | -2.97 | 1.4e-11 | #NUM! | #N/A | #N/A |  |  |  | 5.52 | 0.000853246 | #NUM! | #NUM! | #N/A | #N/A
0.5 | 1.2E-13 |  |  | 0 |  | -2.97 | 1.4e-11 | #NUM! | #N/A | #N/A |  |  |  | 5.53 | 0.000856044 | #NUM! | #NUM! | #N/A | #N/A
0.49 | 7E-14 |  |  | 0 |  | -2.97 | 1.4e-11 | #NUM! | #N/A | #N/A |  |  |  | 5.54 | 0.000858842 | #NUM! | #NUM! | #N/A | #N/A
0.48 | 6.8E-14 |  |  | 0 |  | -2.97 | 1.4e-11 | #NUM! | #N/A | #N/A |  |  |  | 5.55 | 0.00086164 | #NUM! | #NUM! | #N/A | #N/A
0.47 | 1.4E-14 |  |  | 0 |  | -2.97 | 1.4e-11 | #NUM! | #N/A | #N/A |  |  |  | 5.56 | 0.000864438 | #NUM! | #NUM! | #N/A | #N/A
0.46 | 5E-14 |  |  | 0 |  | -2.97 | 1.4e-11 | #NUM! | #N/A | #N/A |  |  |  | 5.57 | 0.000867236 | #NUM! | #NUM! | #N/A | #N/A
0.45 | 4.6E-14 |  |  | 0 |  | -2.97 | 1.4e-11 | #NUM! | #N/A | #N/A |  |  |  | 5.58 | 0.000870034 | #NUM! | #NUM! | #N/A | #N/A
0.44 | 1.8E-14 |  |  | 0 |  | -2.97 | 1.4e-11 | #NUM! | #N/A | #N/A |  |  |  | 5.59 | 0.000872832 | #NUM! | #NUM! | #N/A | #N/A
0.43 | 2.4E-14 |  |  | 0 |  | -2.97 | 1.4e-11 | #NUM! | #N/A | #N/A |  |  |  | 5.6 | 0.00087563 | #NUM! | #NUM! | #N/A | #N/A
0.42 | 1.7E-13 |  |  | 0 |  | -2.97 | 1.4e-11 | #NUM! | #N/A | #N/A |  |  |  | 5.61 | 0.000878428 | #NUM! | #NUM! | #N/A | #N/A
0.41 | 1.92E-13 |  |  | 0 |  | -2.97 | 1.4e-11 | #NUM! | #N/A | #N/A |  |  |  | 5.62 | 0.000881226 | #NUM! | #NUM! | #N/A | #N/A
0.4 | 8.4E-14 |  |  | 0 |  | -2.97 | 1.4e-11 | #NUM! | #N/A | #N/A |  |  |  | 5.63 | 0.000884024 | #NUM! | #NUM! | #N/A | #N/A
0.39 | 1.5E-13 |  |  | 0 |  | -2.97 | 1.4e-11 | #NUM! | #N/A | #N/A |  |  |  | 5.64 | 0.000886822 | #NUM! | #NUM! | #N/A | #N/A
0.38 | 5.6E-14 |  |  | 0 |  | -2.97 | 1.4e-11 | #NUM! | #N/A | #N/A |  |  |  | 5.65 | 0.00088962 | #NUM! | #NUM! | #N/A | #N/A
0.37 | 8.8E-14 |  |  | 0 |  | -2.97 | 1.4e-11 | #NUM! | #N/A | #N/A |  |  |  | 5.66 | 0.000892418 | #NUM! | #NUM! | #N/A | #N/A
0.36 | 3.2E-14 |  |  | 0 |  | -2.97 | 1.4e-11 | #NUM! | #N/A | #N/A |  |  |  | 5.67 | 0.000895216 | #NUM! | #NUM! | #N/A | #N/A
0.35 | 9.8E-14 |  |  | 0 |  | -2.97 | 1.4e-11 | #NUM! | #N/A | #N/A |  |  |  | 5.68 | 0.000898014 | #NUM! | #NUM! | #N/A | #N/A
0.34 | 8E-14 |  |  | 0 |  | -2.97 | 1.4e-11 | #NUM! | #N/A | #N/A |  |  |  | 5.69 | 0.000900812 | #NUM! | #NUM! | #N/A | #N/A
0.33 | 4.8E-14 |  |  | 0 |  | -2.97 | 1.4e-11 | #NUM! | #N/A | #N/A |  |  |  | 5.7 | 0.00090361 | #NUM! | #NUM! | #N/A | #N/A
0.32 | 6E-14 |  |  | 0 |  | -2.97 | 1.4e-11 | #NUM! | #N/A | #N/A |  |  |  | 5.71 | 0.000906408 | #NUM! | #NUM! | #N/A | #N/A
0.31 | 1.44E-13 |  |  | 0 |  | -2.97 | 1.4e-11 | #NUM! | #N/A | #N/A |  |  |  | 5.72 | 0.000909206 | #NUM! | #NUM! | #N/A | #N/A
0.3 | 5.2E-14 |  |  | 0 |  | -2.97 | 1.4e-11 | #NUM! | #N/A | #N/A |  |  |  | 5.73 | 0.000912004 | #NUM! | #NUM! | #N/A | #N/A
0.29 | 2.4E-14 |  |  | 0 |  | -2.97 | 1.4e-11 | #NUM! | #N/A | #N/A |  |  |  | 5.74 | 0.000914802 | #NUM! | #NUM! | #N/A | #N/A
0.28 | 1.56E-13 |  |  | 0 |  | -2.97 | 1.4e-11 | #NUM! | #N/A | #N/A |  |  |  | 5.75 | 0.0009176 | #NUM! | #NUM! | #N/A | #N/A
0.27 | 2.2E-14 |  |  | 0 |  | -2.97 | 1.4e-11 | #NUM! | #N/A | #N/A |  |  |  | 5.76 | 0.000920398 | #NUM! | #NUM! | #N/A | #N/A
0.26 | 5E-14 |  |  | 0 |  | -2.97 | 1.4e-11 | #NUM! | #N/A | #N/A |  |  |  | 5.77 | 0.000923196 | #NUM! | #NUM! | #N/A | #N/A
0.25 | 1.2E-14 |  |  | 0 |  | -2.97 | 1.4e-11 | #NUM! | #N/A | #N/A |  |  |  | 5.78 | 0.000925994 | #NUM! | #NUM! | #N/A | #N/A
0.24 | 1E-13 |  |  | 0 |  | -2.97 | 1.4e-11 | #NUM! | #N/A | #N/A |  |  |  | 5.79 | 0.000928792 | #NUM! | #NUM! | #N/A | #N/A
0.23 | 2.2E-13 |  |  | 0 |  | -2.97 | 1.4e-11 | #NUM! | #N/A | #N/A |  |  |  | 5.8 | 0.00093159 | #NUM! | #NUM! | #N/A | #N/A
0.22 | 3.8E-14 |  |  | 0 |  | -2.97 | 1.4e-11 | #NUM! | #N/A | #N/A |  |  |  | 5.81 | 0.000934388 | #NUM! | #NUM! | #N/A | #N/A
0.21 | 8E-15 |  |  | 0 |  | -2.97 | 1.4e-11 | #NUM! | #N/A | #N/A |  |  |  | 5.82 | 0.000937186 | #NUM! | #NUM! | #N/A | #N/A
0.2 | 1.8E-14 |  |  | 0 |  | -2.97 | 1.4e-11 | #NUM! | #N/A | #N/A |  |  |  | 5.83 | 0.000939984 | #NUM! | #NUM! | #N/A | #N/A
0.19 | 2.3E-13 |  |  | 0 |  | -2.97 | 1.4e-11 | #NUM! | #N/A | #N/A |  |  |  | 5.84 | 0.000942782 | #NUM! | #NUM! | #N/A | #N/A
0.18 | 1.68E-13 |  |  | 0 |  | -2.97 | 1.4e-11 | #NUM! | #N/A | #N/A |  |  |  | 5.85 | 0.00094558 | #NUM! | #NUM! | #N/A | #N/A
0.17 | 7.2E-14 |  |  | 0 |  | -2.97 | 1.4e-11 | #NUM! | #N/A | #N/A |  |  |  | 5.86 | 0.000948378 | #NUM! | #NUM! | #N/A | #N/A
0.16 | 8.4E-14 |  |  | 0 |  | -2.97 | 1.4e-11 | #NUM! | #N/A | #N/A |  |  |  | 5.87 | 0.000951176 | #NUM! | #NUM! | #N/A | #N/A
0.15 | 1.6E-13 |  |  | 0 |  | -2.97 | 1.4e-11 | #NUM! | #N/A | #N/A |  |  |  | 5.88 | 0.000953974 | #NUM! | #NUM! | #N/A | #N/A
0.14 | 1.48E-13 |  |  | 0 |  | -2.97 | 1.4e-11 | #NUM! | #N/A | #N/A |  |  |  | 5.89 | 0.000956772 | #NUM! | #NUM! | #N/A | #N/A
0.13 | 1.4E-13 |  |  | 0 |  | -2.97 | 1.4e-11 | #NUM! | #N/A | #N/A |  |  |  | 5.9 | 0.00095957 | #NUM! | #NUM! | #N/A | #N/A
0.12 | 2.6E-14 |  |  | 0 |  | -2.97 | 1.4e-11 | #NUM! | #N/A | #N/A |  |  |  | 5.91 | 0.000962368 | #NUM! | #NUM! | #N/A | #N/A
0.11 | 1.46E-13 |  |  | 0 |  | -2.97 | 1.4e-11 | #NUM! | #N/A | #N/A |  |  |  | 5.92 | 0.000965166 | #NUM! | #NUM! | #N/A | #N/A
0.1 | 3.6E-14 |  |  | 0 |  | -2.97 | 1.4e-11 | #NUM! | #N/A | #N/A |  |  |  | 5.93 | 0.000967964 | #NUM! | #NUM! | #N/A | #N/A
0.09 | 8E-15 |  |  | 0 |  | -2.97 | 1.4e-11 | #NUM! | #N/A | #N/A |  |  |  | 5.94 | 0.000970762 | #NUM! | #NUM! | #N/A | #N/A
0.08 | 1.94E-13 |  |  | 0 |  | -2.97 | 1.4e-11 | #NUM! | #N/A | #N/A |  |  |  | 5.95 | 0.00097356 | #NUM! | #NUM! | #N/A | #N/A
0.07 | 1.2E-14 |  |  | 0 |  | -2.97 | 1.4e-11 | #NUM! | #N/A | #N/A |  |  |  | 5.96 | 0.000976358 | #NUM! | #NUM! | #N/A | #N/A
0.06 | 2.2E-14 |  |  | 0 |  | -2.97 | 1.4e-11 | #NUM! | #N/A | #N/A |  |  |  | 5.97 | 0.000979156 | #NUM! | #NUM! | #N/A | #N/A
0.05 | 2.96E-13 |  |  | 0 |  | -2.97 | 1.4e-11 | #NUM! | #N/A | #N/A |  |  |  | 5.98 | 0.000981954 | #NUM! | #NUM! | #N/A | #N/A
0.04 | 1E-13 |  |  | 0 |  | -2.97 | 1.4e-11 | #NUM! | #N/A | #N/A |  |  |  | 5.99 | 0.000984752 | #NUM! | #NUM! | #N/A | #N/A
0.03 | 3.1E-13 |  |  | 0 |  | -2.97 | 1.4e-11 | #NUM! | #N/A | #N/A |  |  |  | 6 | 0.00098755 | #NUM! | #NUM! | #N/A | #N/A
0.02 | 5.6E-14 |  |  | 0 |  | -2.97 | 1.4e-11 | #NUM! | #N/A | #N/A |  |  |  | 6.01 | 0.000990348 | #NUM! | #NUM! | #N/A | #N/A
0.01 | 6E-15 |  |  | 0 |  | -2.97 | 1.4e-11 | #NUM! | #N/A | #N/A |  |  |  | 6.02 | 0.000993146 | #NUM! | #NUM! | #N/A | #N/A
0 | 4.8E-14 |  |  | 0 |  | -2.97 | 1.4e-11 | #NUM! | #N/A | #N/A |  |  |  | 6.03 | 0.000995944 | #NUM! | #NUM! | #N/A | #N/A
-0.01 | 1.28E-13 |  |  | 0 |  | -2.97 | 1.4e-11 | #NUM! | #N/A | #N/A |  |  |  | 6.04 | 0.000998742 | #NUM! | #NUM! | #N/A | #N/A
-0.02 | 4E-15 |  |  | 0 |  | -2.97 | 1.4e-11 | #NUM! | #N/A | #N/A |  |  |  | 6.05 | 0.00100154 | #NUM! | #NUM! | #N/A | #N/A
-0.03 | 5.4E-14 |  |  | 0 |  | -2.97 | 1.4e-11 | #NUM! | #N/A | #N/A |  |  |  | 6.06 | 0.001004338 | #NUM! | #NUM! | #N/A | #N/A
-0.04 | 4E-15 |  |  | 0 |  | -2.97 | 1.4e-11 | #NUM! | #N/A | #N/A |  |  |  | 6.07 | 0.001007136 | #NUM! | #NUM! | #N/A | #N/A
-0.05 | 1.34E-13 |  |  | 0 |  | -2.97 | 1.4e-11 | #NUM! | #N/A | #N/A |  |  |  | 6.08 | 0.001009934 | #NUM! | #NUM! | #N/A | #N/A
-0.06 | 5.8E-14 |  |  | 0 |  | -2.97 | 1.4e-11 | #NUM! | #N/A | #N/A |  |  |  | 6.09 | 0.001012732 | #NUM! | #NUM! | #N/A | #N/A
-0.07 | 6.2E-14 |  |  | 0 |  | -2.97 | 1.4e-11 | #NUM! | #N/A | #N/A |  |  |  | 6.1 | 0.00101553 | #NUM! | #NUM! | #N/A | #N/A
-0.08 | 8.4E-14 |  |  | 0 |  | -2.97 | 1.4e-11 | #NUM! | #N/A | #N/A |  |  |  | 6.11 | 0.001018328 | #NUM! | #NUM! | #N/A | #N/A
-0.09 | 5.8E-14 |  |  | 0 |  | -2.97 | 1.4e-11 | #NUM! | #N/A | #N/A |  |  |  | 6.12 | 0.001021126 | #NUM! | #NUM! | #N/A | #N/A
-0.1 | 2.38E-13 |  |  | 0 |  | -2.97 | 1.4e-11 | #NUM! | #N/A | #N/A |  |  |  | 6.13 | 0.001023924 | #NUM! | #NUM! | #N/A | #N/A
-0.11 | 9.2E-14 |  |  | 0 |  | -2.97 | 1.4e-11 | #NUM! | #N/A | #N/A |  |  |  | 6.14 | 0.001026722 | #NUM! | #NUM! | #N/A | #N/A
-0.12 | 7E-14 |  |  | 0 |  | -2.97 | 1.4e-11 | #NUM! | #N/A | #N/A |  |  |  | 6.15 | 0.00102952 | #NUM! | #NUM! | #N/A | #N/A
-0.13 | 1.32E-13 |  |  | 0 |  | -2.97 | 1.4e-11 | #NUM! | #N/A | #N/A |  |  |  | 6.16 | 0.001032318 | #NUM! | #NUM! | #N/A | #N/A
-0.14 | 4.8E-14 |  |  | 0 |  | -2.97 | 1.4e-11 | #NUM! | #N/A | #N/A |  |  |  | 6.17 | 0.001035116 | #NUM! | #NUM! | #N/A | #N/A
-0.15 | 3.8E-14 |  |  | 0 |  | -2.97 | 1.4e-11 | #NUM! | #N/A | #N/A |  |  |  | 6.18 | 0.001037914 | #NUM! | #NUM! | #N/A | #N/A
-0.16 | 1.24E-13 |  |  | 0 |  | -2.97 | 1.4e-11 | #NUM! | #N/A | #N/A |  |  |  | 6.19 | 0.001040712 | #NUM! | #NUM! | #N/A | #N/A
-0.17 | 8E-14 |  |  | 0 |  | -2.97 | 1.4e-11 | #NUM! | #N/A | #N/A |  |  |  | 6.2 | 0.00104351 | #NUM! | #NUM! | #N/A | #N/A
-0.18 | 1E-14 |  |  | 0 |  | -2.97 | 1.4e-11 | #NUM! | #N/A | #N/A |  |  |  | 6.21 | 0.001046308 | #NUM! | #NUM! | #N/A | #N/A
-0.19 | 7.2E-14 |  |  | 0 |  | -2.97 | 1.4e-11 | #NUM! | #N/A | #N/A |  |  |  | 6.22 | 0.001049106 | #NUM! | #NUM! | #N/A | #N/A
-0.2 | 2.6E-14 |  |  | 0 |  | -2.97 | 1.4e-11 | #NUM! | #N/A | #N/A |  |  |  | 6.23 | 0.001051904 | #NUM! | #NUM! | #N/A | #N/A
-0.21 | 9.8E-14 |  |  | 0 |  | -2.97 | 1.4e-11 | #NUM! | #N/A | #N/A |  |  |  | 6.24 | 0.001054702 | #NUM! | #NUM! | #N/A | #N/A
-0.22 | 1.54E-13 |  |  | 0 |  | -2.97 | 1.4e-11 | #NUM! | #N/A | #N/A |  |  |  | 6.25 | 0.0010575 | #NUM! | #NUM! | #N/A | #N/A
-0.23 | 2.4E-14 |  |  | 0 |  | -2.97 | 1.4e-11 | #NUM! | #N/A | #N/A |  |  |  | 6.26 | 0.001060298 | #NUM! | #NUM! | #N/A | #N/A
-0.24 | 2E-15 |  |  | 0 |  | -2.97 | 1.4e-11 | #NUM! | #N/A | #N/A |  |  |  | 6.27 | 0.001063096 | #NUM! | #NUM! | #N/A | #N/A
-0.25 | 3.4E-13 |  |  | 0 |  | -2.97 | 1.4e-11 | #NUM! | #N/A | #N/A |  |  |  | 6.28 | 0.001065894 | #NUM! | #NUM! | #N/A | #N/A
-0.26 | 6E-14 |  |  | 0 |  | -2.97 | 1.4e-11 | #NUM! | #N/A | #N/A |  |  |  | 6.29 | 0.001068692 | #NUM! | #NUM! | #N/A | #N/A
-0.27 | 8E-15 |  |  | 0 |  | -2.97 | 1.4e-11 | #NUM! | #N/A | #N/A |  |  |  | 6.3 | 0.00107149 | #NUM! | #NUM! | #N/A | #N/A
-0.28 | 7.6E-14 |  |  | 0 |  | -2.97 | 1.4e-11 | #NUM! | #N/A | #N/A |  |  |  | 6.31 | 0.001074288 | #NUM! | #NUM! | #N/A | #N/A
-0.29 | 8.6E-14 |  |  | 0 |  | -2.97 | 1.4e-11 | #NUM! | #N/A | #N/A |  |  |  | 6.32 | 0.001077086 | #NUM! | #NUM! | #N/A | #N/A
-0.3 | 2.4E-14 |  |  | 0 |  | -2.97 | 1.4e-11 | #NUM! | #N/A | #N/A |  |  |  | 6.33 | 0.001079884 | #NUM! | #NUM! | #N/A | #N/A
-0.31 | 1.18E-13 |  |  | 0 |  | -2.97 | 1.4e-11 | #NUM! | #N/A | #N/A |  |  |  | 6.34 | 0.001082682 | #NUM! | #NUM! | #N/A | #N/A
-0.32 | 2E-15 |  |  | 0 |  | -2.97 | 1.4e-11 | #NUM! | #N/A | #N/A |  |  |  | 6.35 | 0.00108548 | #NUM! | #NUM! | #N/A | #N/A
-0.33 | 2E-13 |  |  | 0 |  | -2.97 | 1.4e-11 | #NUM! | #N/A | #N/A |  |  |  | 6.36 | 0.001088278 | #NUM! | #NUM! | #N/A | #N/A
-0.34 | 2.84E-13 |  |  | 0 |  | -2.97 | 1.4e-11 | #NUM! | #N/A | #N/A |  |  |  | 6.37 | 0.001091076 | #NUM! | #NUM! | #N/A | #N/A
-0.35 | 1E-14 |  |  | 0 |  | -2.97 | 1.4e-11 | #NUM! | #N/A | #N/A |  |  |  | 6.38 | 0.001093874 | #NUM! | #NUM! | #N/A | #N/A
-0.36 | 1.46E-13 |  |  | 0 |  | -2.97 | 1.4e-11 | #NUM! | #N/A | #N/A |  |  |  | 6.39 | 0.001096672 | #NUM! | #NUM! | #N/A | #N/A
-0.37 | 6.8E-14 |  |  | 0 |  | -2.97 | 1.4e-11 | #NUM! | #N/A | #N/A |  |  |  | 6.4 | 0.00109947 | #NUM! | #NUM! | #N/A | #N/A
-0.38 | 1.12E-13 |  |  | 0 |  | -2.97 | 1.4e-11 | #NUM! | #N/A | #N/A |  |  |  | 6.41 | 0.001102268 | #NUM! | #NUM! | #N/A | #N/A
-0.39 | 6.4E-14 |  |  | 0 |  | -2.97 | 1.4e-11 | #NUM! | #N/A | #N/A |  |  |  | 6.42 | 0.001105066 | #NUM! | #NUM! | #N/A | #N/A
-0.4 | 1.52E-13 |  |  | 0 |  | -2.97 | 1.4e-11 | #NUM! | #N/A | #N/A |  |  |  | 6.43 | 0.001107864 | #NUM! | #NUM! | #N/A | #N/A
-0.41 | 5.4E-14 |  |  | 0 |  | -2.97 | 1.4e-11 | #NUM! | #N/A | #N/A |  |  |  | 6.44 | 0.001110662 | #NUM! | #NUM! | #N/A | #N/A
-0.42 | 1E-13 |  |  | 0 |  | -2.97 | 1.4e-11 | #NUM! | #N/A | #N/A |  |  |  | 6.45 | 0.00111346 | #NUM! | #NUM! | #N/A | #N/A
-0.43 | 6.8E-14 |  |  | 0 |  | -2.97 | 1.4e-11 | #NUM! | #N/A | #N/A |  |  |  | 6.46 | 0.001116258 | #NUM! | #NUM! | #N/A | #N/A
-0.44 | 7.2E-14 |  |  | 0 |  | -2.97 | 1.4e-11 | #NUM! | #N/A | #N/A |  |  |  | 6.47 | 0.001119056 | #NUM! | #NUM! | #N/A | #N/A
-0.45 | 8.6E-14 |  |  | 0 |  | -2.97 | 1.4e-11 | #NUM! | #N/A | #N/A |  |  |  | 6.48 | 0.001121854 | #NUM! | #NUM! | #N/A | #N/A
-0.46 | 1.28E-13 |  |  | 0 |  | -2.97 | 1.4e-11 | #NUM! | #N/A | #N/A |  |  |  | 6.49 | 0.001124652 | #NUM! | #NUM! | #N/A | #N/A
-0.47 | 2.04E-13 |  |  | 0 |  | -2.97 | 1.4e-11 | #NUM! | #N/A | #N/A |  |  |  | 6.5 | 0.00112745 | #NUM! | #NUM! | #N/A | #N/A
-0.48 | 1.72E-13 |  |  | 0 |  | -2.97 | 1.4e-11 | #NUM! | #N/A | #N/A |  |  |  | 6.51 | 0.001130248 | #NUM! | #NUM! | #N/A | #N/A
-0.49 | 6E-15 |  |  | 0 |  | -2.97 | 1.4e-11 | #NUM! | #N/A | #N/A |  |  |  | 6.52 | 0.001133046 | #NUM! | #NUM! | #N/A | #N/A
-0.5 | 3.02E-13 |  |  | 0 |  | -2.97 | 1.4e-11 | #NUM! | #N/A | #N/A |  |  |  | 6.53 | 0.001135844 | #NUM! | #NUM! | #N/A | #N/A
-0.51 | 1.28E-13 |  |  | 0 |  | -2.97 | 1.4e-11 | #NUM! | #N/A | #N/A |  |  |  | 6.54 | 0.001138642 | #NUM! | #NUM! | #N/A | #N/A
-0.52 | 7.4E-14 |  |  | 0 |  | -2.97 | 1.4e-11 | #NUM! | #N/A | #N/A |  |  |  | 6.55 | 0.00114144 | #NUM! | #NUM! | #N/A | #N/A
-0.53 | 2.8E-14 |  |  | 0 |  | -2.97 | 1.4e-11 | #NUM! | #N/A | #N/A |  |  |  | 6.56 | 0.001144238 | #NUM! | #NUM! | #N/A | #N/A
-0.54 | 1.76E-13 |  |  | 0 |  | -2.97 | 1.4e-11 | #NUM! | #N/A | #N/A |  |  |  | 6.57 | 0.001147036 | #NUM! | #NUM! | #N/A | #N/A
-0.55 | 1.28E-13 |  |  | 0 |  | -2.97 | 1.4e-11 | #NUM! | #N/A | #N/A |  |  |  | 6.58 | 0.001149834 | #NUM! | #NUM! | #N/A | #N/A
-0.56 | 9.6E-14 |  |  | 0 |  | -2.97 | 1.4e-11 | #NUM! | #N/A | #N/A |  |  |  | 6.59 | 0.001152632 | #NUM! | #NUM! | #N/A | #N/A
-0.57 | 1.04E-13 |  |  | 0 |  | -2.97 | 1.4e-11 | #NUM! | #N/A | #N/A |  |  |  | 6.6 | 0.00115543 | #NUM! | #NUM! | #N/A | #N/A
-0.58 | 1.06E-13 |  |  | 0 |  | -2.97 | 1.4e-11 | #NUM! | #N/A | #N/A |  |  |  | 6.61 | 0.001158228 | #NUM! | #NUM! | #N/A | #N/A
-0.59 | 7E-14 |  |  | 0 |  | -2.97 | 1.4e-11 | #NUM! | #N/A | #N/A |  |  |  | 6.62 | 0.001161026 | #NUM! | #NUM! | #N/A | #N/A
-0.6 | 2E-14 |  |  | 0 |  | -2.97 | 1.4e-11 | #NUM! | #N/A | #N/A |  |  |  | 6.63 | 0.001163824 | #NUM! | #NUM! | #N/A | #N/A
-0.61 | 6.4E-14 |  |  | 0 |  | -2.97 | 1.4e-11 | #NUM! | #N/A | #N/A |  |  |  | 6.64 | 0.001166622 | #NUM! | #NUM! | #N/A | #N/A
-0.62 | 2.2E-14 |  |  | 0 |  | -2.97 | 1.4e-11 | #NUM! | #N/A | #N/A |  |  |  | 6.65 | 0.00116942 | #NUM! | #NUM! | #N/A | #N/A
-0.63 | 9.2E-14 |  |  | 0 |  | -2.97 | 1.4e-11 | #NUM! | #N/A | #N/A |  |  |  | 6.66 | 0.001172218 | #NUM! | #NUM! | #N/A | #N/A
-0.64 | 7.2E-14 |  |  | 0 |  | -2.97 | 1.4e-11 | #NUM! | #N/A | #N/A |  |  |  | 6.67 | 0.001175016 | #NUM! | #NUM! | #N/A | #N/A
-0.65 | 2.8E-14 |  |  | 0 |  | -2.97 | 1.4e-11 | #NUM! | #N/A | #N/A |  |  |  | 6.68 | 0.001177814 | #NUM! | #NUM! | #N/A | #N/A
-0.66 | 7.6E-14 |  |  | 0 |  | -2.97 | 1.4e-11 | #NUM! | #N/A | #N/A |  |  |  | 6.69 | 0.001180612 | #NUM! | #NUM! | #N/A | #N/A
-0.67 | 2.4E-14 |  |  | 0 |  | -2.97 | 1.4e-11 | #NUM! | #N/A | #N/A |  |  |  | 6.7 | 0.00118341 | #NUM! | #NUM! | #N/A | #N/A
-0.68 | 1.08E-13 |  |  | 0 |  | -2.97 | 1.4e-11 | #NUM! | #N/A | #N/A |  |  |  | 6.71 | 0.001186208 | #NUM! | #NUM! | #N/A | #N/A
-0.69 | 8E-15 |  |  | 0 |  | -2.97 | 1.4e-11 | #NUM! | #N/A | #N/A |  |  |  | 6.72 | 0.001189006 | #NUM! | #NUM! | #N/A | #N/A
-0.7 | 1.76E-13 |  |  | 0 |  | -2.97 | 1.4e-11 | #NUM! | #N/A | #N/A |  |  |  | 6.73 | 0.001191804 | #NUM! | #NUM! | #N/A | #N/A
-0.71 | 1E-13 |  |  | 0 |  | -2.97 | 1.4e-11 | #NUM! | #N/A | #N/A |  |  |  | 6.74 | 0.001194602 | #NUM! | #NUM! | #N/A | #N/A
-0.72 | 1.44E-13 |  |  | 0 |  | -2.97 | 1.4e-11 | #NUM! | #N/A | #N/A |  |  |  | 6.75 | 0.0011974 | #NUM! | #NUM! | #N/A | #N/A
-0.73 | 2.8E-14 |  |  | 0 |  | -2.97 | 1.4e-11 | #NUM! | #N/A | #N/A |  |  |  | 6.76 | 0.001200198 | #NUM! | #NUM! | #N/A | #N/A
-0.74 | 6.4E-14 |  |  | 0 |  | -2.97 | 1.4e-11 | #NUM! | #N/A | #N/A |  |  |  | 6.77 | 0.001202996 | #NUM! | #NUM! | #N/A | #N/A
-0.75 | 2.2E-14 |  |  | 0 |  | -2.97 | 1.4e-11 | #NUM! | #N/A | #N/A |  |  |  | 6.78 | 0.001205794 | #NUM! | #NUM! | #N/A | #N/A
-0.76 | 2.4E-14 |  |  | 0 |  | -2.97 | 1.4e-11 | #NUM! | #N/A | #N/A |  |  |  | 6.79 | 0.001208592 | #NUM! | #NUM! | #N/A | #N/A
-0.77 | 4E-15 |  |  | 0 |  | -2.97 | 1.4e-11 | #NUM! | #N/A | #N/A |  |  |  | 6.8 | 0.00121139 | #NUM! | #NUM! | #N/A | #N/A
-0.78 | 6.2E-14 |  |  | 0 |  | -2.97 | 1.4e-11 | #NUM! | #N/A | #N/A |  |  |  | 6.81 | 0.001214188 | #NUM! | #NUM! | #N/A | #N/A
-0.79 | 1.44E-13 |  |  | 0 |  | -2.97 | 1.4e-11 | #NUM! | #N/A | #N/A |  |  |  | 6.82 | 0.001216986 | #NUM! | #NUM! | #N/A | #N/A
-0.8 | 1.46E-13 |  |  | 0 |  | -2.97 | 1.4e-11 | #NUM! | #N/A | #N/A |  |  |  | 6.83 | 0.001219784 | #NUM! | #NUM! | #N/A | #N/A
-0.81 | 1.14E-13 |  |  | 0 |  | -2.97 | 1.4e-11 | #NUM! | #N/A | #N/A |  |  |  | 6.84 | 0.001222582 | #NUM! | #NUM! | #N/A | #N/A
-0.82 | 4.6E-14 |  |  | 0 |  | -2.97 | 1.4e-11 | #NUM! | #N/A | #N/A |  |  |  | 6.85 | 0.00122538 | #NUM! | #NUM! | #N/A | #N/A
-0.83 | 2.78E-13 |  |  | 0 |  | -2.97 | 1.4e-11 | #NUM! | #N/A | #N/A |  |  |  | 6.86 | 0.001228178 | #NUM! | #NUM! | #N/A | #N/A
-0.84 | 1.26E-13 |  |  | 0 |  | -2.97 | 1.4e-11 | #NUM! | #N/A | #N/A |  |  |  | 6.87 | 0.001230976 | #NUM! | #NUM! | #N/A | #N/A
-0.85 | 1.5E-13 |  |  | 0 |  | -2.97 | 1.4e-11 | #NUM! | #N/A | #N/A |  |  |  | 6.88 | 0.001233774 | #NUM! | #NUM! | #N/A | #N/A
-0.86 | 6E-15 |  |  | 0 |  | -2.97 | 1.4e-11 | #NUM! | #N/A | #N/A |  |  |  | 6.89 | 0.001236572 | #NUM! | #NUM! | #N/A | #N/A
-0.87 | 2.64E-13 |  |  | 0 |  | -2.97 | 1.4e-11 | #NUM! | #N/A | #N/A |  |  |  | 6.9 | 0.00123937 | #NUM! | #NUM! | #N/A | #N/A
-0.88 | 1.74E-13 |  |  | 0 |  | -2.97 | 1.4e-11 | #NUM! | #N/A | #N/A |  |  |  | 6.91 | 0.001242168 | #NUM! | #NUM! | #N/A | #N/A
-0.89 | 4.4E-14 |  |  | 0 |  | -2.97 | 1.4e-11 | #NUM! | #N/A | #N/A |  |  |  | 6.92 | 0.001244966 | #NUM! | #NUM! | #N/A | #N/A
-0.9 | 4.4E-14 |  |  | 0 |  | -2.97 | 1.4e-11 | #NUM! | #N/A | #N/A |  |  |  | 6.93 | 0.001247764 | #NUM! | #NUM! | #N/A | #N/A
-0.91 | 4.2E-14 |  |  | 0 |  | -2.97 | 1.4e-11 | #NUM! | #N/A | #N/A |  |  |  | 6.94 | 0.001250562 | #NUM! | #NUM! | #N/A | #N/A
-0.92 | 2.6E-14 |  |  | 0 |  | -2.97 | 1.4e-11 | #NUM! | #N/A | #N/A |  |  |  | 6.95 | 0.00125336 | #NUM! | #NUM! | #N/A | #N/A
-0.93 | 1.38E-13 |  |  | 0 |  | -2.97 | 1.4e-11 | #NUM! | #N/A | #N/A |  |  |  | 6.96 | 0.001256158 | #NUM! | #NUM! | #N/A | #N/A
-0.94 | 8.8E-14 |  |  | 0 |  | -2.97 | 1.4e-11 | #NUM! | #N/A | #N/A |  |  |  | 6.97 | 0.001258956 | #NUM! | #NUM! | #N/A | #N/A
-0.95 | 1.14E-13 |  |  | 0 |  | -2.97 | 1.4e-11 | #NUM! | #N/A | #N/A |  |  |  | 6.98 | 0.001261754 | #NUM! | #NUM! | #N/A | #N/A
-0.96 | 2.42E-13 |  |  | 0 |  | -2.97 | 1.4e-11 | #NUM! | #N/A | #N/A |  |  |  | 6.99 | 0.001264552 | #NUM! | #NUM! | #N/A | #N/A
-0.97 | 1.4E-13 |  |  | 0 |  | -2.97 | 1.4e-11 | #NUM! | #N/A | #N/A |  |  |  | 7 | 0.00126735 | #NUM! | #NUM! | #N/A | #N/A
-0.98 | 1.2E-14 |  |  | 0 |  | -2.97 | 1.4e-11 | #NUM! | #N/A | #N/A |  |  |  | 7.01 | 0.001270148 | #NUM! | #NUM! | #N/A | #N/A
-0.99 | 8E-14 |  |  | 0 |  | -2.97 | 1.4e-11 | #NUM! | #N/A | #N/A |  |  |  | 7.02 | 0.001272946 | #NUM! | #NUM! | #N/A | #N/A
-1 | 5.2E-14 |  |  | 0 |  | -2.97 | 1.4e-11 | #NUM! | #N/A | #N/A |  |  |  | 7.03 | 0.001275744 | #NUM! | #NUM! | #N/A | #N/A
-1.01 | 5.4E-14 |  |  | 0 |  | -2.97 | 1.4e-11 | #NUM! | #N/A | #N/A |  |  |  | 7.04 | 0.001278542 | #NUM! | #NUM! | #N/A | #N/A
-1.02 | 4E-15 |  |  | 0 |  | -2.97 | 1.4e-11 | #NUM! | #N/A | #N/A |  |  |  | 7.05 | 0.00128134 | #NUM! | #NUM! | #N/A | #N/A
-1.03 | 9.4E-14 |  |  | 0 |  | -2.97 | 1.4e-11 | #NUM! | #N/A | #N/A |  |  |  | 7.06 | 0.001284138 | #NUM! | #NUM! | #N/A | #N/A
-1.04 | 1.6E-14 |  |  | 0 |  | -2.97 | 1.4e-11 | #NUM! | #N/A | #N/A |  |  |  | 7.07 | 0.001286936 | #NUM! | #NUM! | #N/A | #N/A
-1.05 | 1.78E-13 |  |  | 0 |  | -2.97 | 1.4e-11 | #NUM! | #N/A | #N/A |  |  |  | 7.08 | 0.001289734 | #NUM! | #NUM! | #N/A | #N/A
-1.06 | 1.84E-13 |  |  | 0 |  | -2.97 | 1.4e-11 | #NUM! | #N/A | #N/A |  |  |  | 7.09 | 0.001292532 | #NUM! | #NUM! | #N/A | #N/A
-1.07 | 1.02E-13 |  |  | 0 |  | -2.97 | 1.4e-11 | #NUM! | #N/A | #N/A |  |  |  | 7.1 | 0.00129533 | #NUM! | #NUM! | #N/A | #N/A
-1.08 | 1.28E-13 |  |  | 0 |  | -2.97 | 1.4e-11 | #NUM! | #N/A | #N/A |  |  |  | 7.11 | 0.001298128 | #NUM! | #NUM! | #N/A | #N/A
-1.09 | 5.6E-14 |  |  | 0 |  | -2.97 | 1.4e-11 | #NUM! | #N/A | #N/A |  |  |  | 7.12 | 0.001300926 | #NUM! | #NUM! | #N/A | #N/A
-1.1 | 1.1E-13 |  |  | 0 |  | -2.97 | 1.4e-11 | #NUM! | #N/A | #N/A |  |  |  | 7.13 | 0.001303724 | #NUM! | #NUM! | #N/A | #N/A
-1.11 | 3.8E-14 |  |  | 0 |  | -2.97 | 1.4e-11 | #NUM! | #N/A | #N/A |  |  |  | 7.14 | 0.001306522 | #NUM! | #NUM! | #N/A | #N/A
-1.12 | 1.8E-14 |  |  | 0 |  | -2.97 | 1.4e-11 | #NUM! | #N/A | #N/A |  |  |  | 7.15 | 0.00130932 | #NUM! | #NUM! | #N/A | #N/A
-1.13 | 2E-14 |  |  | 0 |  | -2.97 | 1.4e-11 | #NUM! | #N/A | #N/A |  |  |  | 7.16 | 0.001312118 | #NUM! | #NUM! | #N/A | #N/A
-1.14 | 8.8E-14 |  |  | 0 |  | -2.97 | 1.4e-11 | #NUM! | #N/A | #N/A |  |  |  | 7.17 | 0.001314916 | #NUM! | #NUM! | #N/A | #N/A
-1.15 | 1.76E-13 |  |  | 0 |  | -2.97 | 1.4e-11 | #NUM! | #N/A | #N/A |  |  |  | 7.18 | 0.001317714 | #NUM! | #NUM! | #N/A | #N/A
-1.16 | 6.6E-14 |  |  | 0 |  | -2.97 | 1.4e-11 | #NUM! | #N/A | #N/A |  |  |  | 7.19 | 0.001320512 | #NUM! | #NUM! | #N/A | #N/A
-1.17 | 1.06E-13 |  |  | 0 |  | -2.97 | 1.4e-11 | #NUM! | #N/A | #N/A |  |  |  | 7.2 | 0.00132331 | #NUM! | #NUM! | #N/A | #N/A
-1.18 | 4.4E-14 |  |  | 0 |  | -2.97 | 1.4e-11 | #NUM! | #N/A | #N/A |  |  |  | 7.21 | 0.001326108 | #NUM! | #NUM! | #N/A | #N/A
-1.19 | 1.46E-13 |  |  | 0 |  | -2.97 | 1.4e-11 | #NUM! | #N/A | #N/A |  |  |  | 7.22 | 0.001328906 | #NUM! | #NUM! | #N/A | #N/A
-1.2 | 5.6E-14 |  |  | 0 |  | -2.97 | 1.4e-11 | #NUM! | #N/A | #N/A |  |  |  | 7.23 | 0.001331704 | #NUM! | #NUM! | #N/A | #N/A
-1.21 | 6E-14 |  |  | 0 |  | -2.97 | 1.4e-11 | #NUM! | #N/A | #N/A |  |  |  | 7.24 | 0.001334502 | #NUM! | #NUM! | #N/A | #N/A
-1.22 | 2.8E-14 |  |  | 0 |  | -2.97 | 1.4e-11 | #NUM! | #N/A | #N/A |  |  |  | 7.25 | 0.0013373 | #NUM! | #NUM! | #N/A | #N/A
-1.23 | 7E-14 |  |  | 0 |  | -2.97 | 1.4e-11 | #NUM! | #N/A | #N/A |  |  |  | 7.26 | 0.001340098 | #NUM! | #NUM! | #N/A | #N/A
-1.24 | 6.4E-14 |  |  | 0 |  | -2.97 | 1.4e-11 | #NUM! | #N/A | #N/A |  |  |  | 7.27 | 0.001342896 | #NUM! | #NUM! | #N/A | #N/A
-1.25 | 7.4E-14 |  |  | 0 |  | -2.97 | 1.4e-11 | #NUM! | #N/A | #N/A |  |  |  | 7.28 | 0.001345694 | #NUM! | #NUM! | #N/A | #N/A
-1.26 | 1.2E-13 |  |  | 0 |  | -2.97 | 1.4e-11 | #NUM! | #N/A | #N/A |  |  |  | 7.29 | 0.001348492 | #NUM! | #NUM! | #N/A | #N/A
-1.27 | 1.74E-13 |  |  | 0 |  | -2.97 | 1.4e-11 | #NUM! | #N/A | #N/A |  |  |  | 7.3 | 0.00135129 | #NUM! | #NUM! | #N/A | #N/A
-1.28 | 1.48E-13 |  |  | 0 |  | -2.97 | 1.4e-11 | #NUM! | #N/A | #N/A |  |  |  | 7.31 | 0.001354088 | #NUM! | #NUM! | #N/A | #N/A
-1.29 | 2.08E-13 |  |  | 0 |  | -2.97 | 1.4e-11 | #NUM! | #N/A | #N/A |  |  |  | 7.32 | 0.001356886 | #NUM! | #NUM! | #N/A | #N/A
-1.3 | 2.6E-14 |  |  | 0 |  | -2.97 | 1.4e-11 | #NUM! | #N/A | #N/A |  |  |  | 7.33 | 0.001359684 | #NUM! | #NUM! | #N/A | #N/A
-1.31 | 1.02E-13 |  |  | 0 |  | -2.97 | 1.4e-11 | #NUM! | #N/A | #N/A |  |  |  | 7.34 | 0.001362482 | #NUM! | #NUM! | #N/A | #N/A
-1.32 | 7.2E-14 |  |  | 0 |  | -2.97 | 1.4e-11 | #NUM! | #N/A | #N/A |  |  |  | 7.35 | 0.00136528 | #NUM! | #NUM! | #N/A | #N/A
-1.33 | 1.82E-13 |  |  | 0 |  | -2.97 | 1.4e-11 | #NUM! | #N/A | #N/A |  |  |  | 7.36 | 0.001368078 | #NUM! | #NUM! | #N/A | #N/A
-1.34 | 6E-15 |  |  | 0 |  | -2.97 | 1.4e-11 | #NUM! | #N/A | #N/A |  |  |  | 7.37 | 0.001370876 | #NUM! | #NUM! | #N/A | #N/A
-1.35 | 1.24E-13 |  |  | 0 |  | -2.97 | 1.4e-11 | #NUM! | #N/A | #N/A |  |  |  | 7.38 | 0.001373674 | #NUM! | #NUM! | #N/A | #N/A
-1.36 | 7E-14 |  |  | 0 |  | -2.97 | 1.4e-11 | #NUM! | #N/A | #N/A |  |  |  | 7.39 | 0.001376472 | #NUM! | #NUM! | #N/A | #N/A
-1.37 | 8.6E-14 |  |  | 0 |  | -2.97 | 1.4e-11 | #NUM! | #N/A | #N/A |  |  |  | 7.4 | 0.00137927 | #NUM! | #NUM! | #N/A | #N/A
-1.38 | 6.4E-14 |  |  | 0 |  | -2.97 | 1.4e-11 | #NUM! | #N/A | #N/A |  |  |  | 7.41 | 0.001382068 | #NUM! | #NUM! | #N/A | #N/A
-1.39 | 1.06E-13 |  |  | 0 |  | -2.97 | 1.4e-11 | #NUM! | #N/A | #N/A |  |  |  | 7.42 | 0.001384866 | #NUM! | #NUM! | #N/A | #N/A
-1.4 | 1.46E-13 |  |  | 0 |  | -2.97 | 1.4e-11 | #NUM! | #N/A | #N/A |  |  |  | 7.43 | 0.001387664 | #NUM! | #NUM! | #N/A | #N/A
-1.41 | 6.2E-14 |  |  | 0 |  | -2.97 | 1.4e-11 | #NUM! | #N/A | #N/A |  |  |  | 7.44 | 0.001390462 | #NUM! | #NUM! | #N/A | #N/A
-1.42 | 3.6E-14 |  |  | 0 |  | -2.97 | 1.4e-11 | #NUM! | #N/A | #N/A |  |  |  | 7.45 | 0.00139326 | #NUM! | #NUM! | #N/A | #N/A
-1.43 | 8.6E-14 |  |  | 0 |  | -2.97 | 1.4e-11 | #NUM! | #N/A | #N/A |  |  |  | 7.46 | 0.001396058 | #NUM! | #NUM! | #N/A | #N/A
-1.44 | 1.76E-13 |  |  | 0 |  | -2.97 | 1.4e-11 | #NUM! | #N/A | #N/A |  |  |  | 7.47 | 0.001398856 | #NUM! | #NUM! | #N/A | #N/A
-1.45 | 1.62E-13 |  |  | 0 |  | -2.97 | 1.4e-11 | #NUM! | #N/A | #N/A |  |  |  | 7.48 | 0.001401654 | #NUM! | #NUM! | #N/A | #N/A
-1.46 | 2.82E-13 |  |  | 0 |  | -2.97 | 1.4e-11 | #NUM! | #N/A | #N/A |  |  |  | 7.49 | 0.001404452 | #NUM! | #NUM! | #N/A | #N/A
-1.47 | 5.2E-14 |  |  | 0 |  | -2.97 | 1.4e-11 | #NUM! | #N/A | #N/A |  |  |  | 7.5 | 0.00140725 | #NUM! | #NUM! | #N/A | #N/A
-1.48 | 4.4E-14 |  |  | 0 |  | -2.97 | 1.4e-11 | #NUM! | #N/A | #N/A |  |  |  | 7.51 | 0.001410048 | #NUM! | #NUM! | #N/A | #N/A
-1.49 | 7.6E-14 |  |  | 0 |  | -2.97 | 1.4e-11 | #NUM! | #N/A | #N/A |  |  |  | 7.52 | 0.001412846 | #NUM! | #NUM! | #N/A | #N/A
-1.5 | 4.4E-14 |  |  | 0 |  | -2.97 | 1.4e-11 | #NUM! | #N/A | #N/A |  |  |  | 7.53 | 0.001415644 | #NUM! | #NUM! | #N/A | #N/A
-1.51 | 5.4E-14 |  |  | 0 |  | -2.97 | 1.4e-11 | #NUM! | #N/A | #N/A |  |  |  | 7.54 | 0.001418442 | #NUM! | #NUM! | #N/A | #N/A
-1.52 | 1.74E-13 |  |  | 0 |  | -2.97 | 1.4e-11 | #NUM! | #N/A | #N/A |  |  |  | 7.55 | 0.00142124 | #NUM! | #NUM! | #N/A | #N/A
-1.53 | 1.22E-13 |  |  | 0 |  | -2.97 | 1.4e-11 | #NUM! | #N/A | #N/A |  |  |  | 7.56 | 0.001424038 | #NUM! | #NUM! | #N/A | #N/A
-1.54 | 5.6E-14 |  |  | 0 |  | -2.97 | 1.4e-11 | #NUM! | #N/A | #N/A |  |  |  | 7.57 | 0.001426836 | #NUM! | #NUM! | #N/A | #N/A
-1.55 | 9.6E-14 |  |  | 0 |  | -2.97 | 1.4e-11 | #NUM! | #N/A | #N/A |  |  |  | 7.58 | 0.001429634 | #NUM! | #NUM! | #N/A | #N/A
-1.56 | 2.46E-13 |  |  | 0 |  | -2.97 | 1.4e-11 | #NUM! | #N/A | #N/A |  |  |  | 7.59 | 0.001432432 | #NUM! | #NUM! | #N/A | #N/A
-1.57 | 1.52E-13 |  |  | 0 |  | -2.97 | 1.4e-11 | #NUM! | #N/A | #N/A |  |  |  | 7.6 | 0.00143523 | #NUM! | #NUM! | #N/A | #N/A
-1.58 | 2E-14 |  |  | 0 |  | -2.97 | 1.4e-11 | #NUM! | #N/A | #N/A |  |  |  | 7.61 | 0.001438028 | #NUM! | #NUM! | #N/A | #N/A
-1.59 | 8.8E-14 |  |  | 0 |  | -2.97 | 1.4e-11 | #NUM! | #N/A | #N/A |  |  |  | 7.62 | 0.001440826 | #NUM! | #NUM! | #N/A | #N/A
-1.6 | 2.74E-13 |  |  | 0 |  | -2.97 | 1.4e-11 | #NUM! | #N/A | #N/A |  |  |  | 7.63 | 0.001443624 | #NUM! | #NUM! | #N/A | #N/A
-1.61 | 9.4E-14 |  |  | 0 |  | -2.97 | 1.4e-11 | #NUM! | #N/A | #N/A |  |  |  | 7.64 | 0.001446422 | #NUM! | #NUM! | #N/A | #N/A
-1.62 | 9.2E-14 |  |  | 0 |  | -2.97 | 1.4e-11 | #NUM! | #N/A | #N/A |  |  |  | 7.65 | 0.00144922 | #NUM! | #NUM! | #N/A | #N/A
-1.63 | 1.28E-13 |  |  | 0 |  | -2.97 | 1.4e-11 | #NUM! | #N/A | #N/A |  |  |  | 7.66 | 0.001452018 | #NUM! | #NUM! | #N/A | #N/A
-1.64 | 1.4E-14 |  |  | 0 |  | -2.97 | 1.4e-11 | #NUM! | #N/A | #N/A |  |  |  | 7.67 | 0.001454816 | #NUM! | #NUM! | #N/A | #N/A
-1.65 | 9.8E-14 |  |  | 0 |  | -2.97 | 1.4e-11 | #NUM! | #N/A | #N/A |  |  |  | 7.68 | 0.001457614 | #NUM! | #NUM! | #N/A | #N/A
-1.66 | 1E-14 |  |  | 0 |  | -2.97 | 1.4e-11 | #NUM! | #N/A | #N/A |  |  |  | 7.69 | 0.001460412 | #NUM! | #NUM! | #N/A | #N/A
-1.67 | 1.26E-13 |  |  | 0 |  | -2.97 | 1.4e-11 | #NUM! | #N/A | #N/A |  |  |  | 7.7 | 0.00146321 | #NUM! | #NUM! | #N/A | #N/A
-1.68 | 1.64E-13 |  |  | 0 |  | -2.97 | 1.4e-11 | #NUM! | #N/A | #N/A |  |  |  | 7.71 | 0.001466008 | #NUM! | #NUM! | #N/A | #N/A
-1.69 | 5E-14 |  |  | 0 |  | -2.97 | 1.4e-11 | #NUM! | #N/A | #N/A |  |  |  | 7.72 | 0.001468806 | #NUM! | #NUM! | #N/A | #N/A
-1.7 | 5.2E-14 |  |  | 0 |  | -2.97 | 1.4e-11 | #NUM! | #N/A | #N/A |  |  |  | 7.73 | 0.001471604 | #NUM! | #NUM! | #N/A | #N/A
-1.71 | 1.6E-13 |  |  | 0 |  | -2.97 | 1.4e-11 | #NUM! | #N/A | #N/A |  |  |  | 7.74 | 0.001474402 | #NUM! | #NUM! | #N/A | #N/A
-1.72 | 1.18E-13 |  |  | 0 |  | -2.97 | 1.4e-11 | #NUM! | #N/A | #N/A |  |  |  | 7.75 | 0.0014772 | #NUM! | #NUM! | #N/A | #N/A
-1.73 | 8E-15 |  |  | 0 |  | -2.97 | 1.4e-11 | #NUM! | #N/A | #N/A |  |  |  | 7.76 | 0.001479998 | #NUM! | #NUM! | #N/A | #N/A
-1.74 | 1.64E-13 |  |  | 0 |  | -2.97 | 1.4e-11 | #NUM! | #N/A | #N/A |  |  |  | 7.77 | 0.001482796 | #NUM! | #NUM! | #N/A | #N/A
-1.75 | 6.6E-14 |  |  | 0 |  | -2.97 | 1.4e-11 | #NUM! | #N/A | #N/A |  |  |  | 7.78 | 0.001485594 | #NUM! | #NUM! | #N/A | #N/A
-1.76 | 1.12E-13 |  |  | 0 |  | -2.97 | 1.4e-11 | #NUM! | #N/A | #N/A |  |  |  | 7.79 | 0.001488392 | #NUM! | #NUM! | #N/A | #N/A
-1.77 | 2.2E-14 |  |  | 0 |  | -2.97 | 1.4e-11 | #NUM! | #N/A | #N/A |  |  |  | 7.8 | 0.00149119 | #NUM! | #NUM! | #N/A | #N/A
-1.78 | 2.6E-14 |  |  | 0 |  | -2.97 | 1.4e-11 | #NUM! | #N/A | #N/A |  |  |  | 7.81 | 0.001493988 | #NUM! | #NUM! | #N/A | #N/A
-1.79 | 9.6E-14 |  |  | 0 |  | -2.97 | 1.4e-11 | #NUM! | #N/A | #N/A |  |  |  | 7.82 | 0.001496786 | #NUM! | #NUM! | #N/A | #N/A
-1.8 | 1.58E-13 |  |  | 0 |  | -2.97 | 1.4e-11 | #NUM! | #N/A | #N/A |  |  |  | 7.83 | 0.001499584 | #NUM! | #NUM! | #N/A | #N/A
-1.81 | 9.8E-14 |  |  | 0 |  | -2.97 | 1.4e-11 | #NUM! | #N/A | #N/A |  |  |  | 7.84 | 0.001502382 | #NUM! | #NUM! | #N/A | #N/A
-1.82 | 1.18E-13 |  |  | 0 |  | -2.97 | 1.4e-11 | #NUM! | #N/A | #N/A |  |  |  | 7.85 | 0.00150518 | #NUM! | #NUM! | #N/A | #N/A
-1.83 | 1.22E-13 |  |  | 0 |  | -2.97 | 1.4e-11 | #NUM! | #N/A | #N/A |  |  |  | 7.86 | 0.001507978 | #NUM! | #NUM! | #N/A | #N/A
-1.84 | 1E-13 |  |  | 0 |  | -2.97 | 1.4e-11 | #NUM! | #N/A | #N/A |  |  |  | 7.87 | 0.001510776 | #NUM! | #NUM! | #N/A | #N/A
-1.85 | 3.8E-14 |  |  | 0 |  | -2.97 | 1.4e-11 | #NUM! | #N/A | #N/A |  |  |  | 7.88 | 0.001513574 | #NUM! | #NUM! | #N/A | #N/A
-1.86 | 1.42E-13 |  |  | 0 |  | -2.97 | 1.4e-11 | #NUM! | #N/A | #N/A |  |  |  | 7.89 | 0.001516372 | #NUM! | #NUM! | #N/A | #N/A
-1.87 | 1.28E-13 |  |  | 0 |  | -2.97 | 1.4e-11 | #NUM! | #N/A | #N/A |  |  |  | 7.9 | 0.00151917 | #NUM! | #NUM! | #N/A | #N/A
-1.88 | 3.6E-14 |  |  | 0 |  | -2.97 | 1.4e-11 | #NUM! | #N/A | #N/A |  |  |  | 7.91 | 0.001521968 | #NUM! | #NUM! | #N/A | #N/A
-1.89 | 4.6E-14 |  |  | 0 |  | -2.97 | 1.4e-11 | #NUM! | #N/A | #N/A |  |  |  | 7.92 | 0.001524766 | #NUM! | #NUM! | #N/A | #N/A
-1.9 | 1.5E-13 |  |  | 0 |  | -2.97 | 1.4e-11 | #NUM! | #N/A | #N/A |  |  |  | 7.93 | 0.001527564 | #NUM! | #NUM! | #N/A | #N/A
-1.91 | 6.2E-14 |  |  | 0 |  | -2.97 | 1.4e-11 | #NUM! | #N/A | #N/A |  |  |  | 7.94 | 0.001530362 | #NUM! | #NUM! | #N/A | #N/A
-1.92 | 8.4E-14 |  |  | 0 |  | -2.97 | 1.4e-11 | #NUM! | #N/A | #N/A |  |  |  | 7.95 | 0.00153316 | #NUM! | #NUM! | #N/A | #N/A
-1.93 | 1.34E-13 |  |  | 0 |  | -2.97 | 1.4e-11 | #NUM! | #N/A | #N/A |  |  |  | 7.96 | 0.001535958 | #NUM! | #NUM! | #N/A | #N/A
-1.94 | 3.6E-14 |  |  | 0 |  | -2.97 | 1.4e-11 | #NUM! | #N/A | #N/A |  |  |  | 7.97 | 0.001538756 | #NUM! | #NUM! | #N/A | #N/A
-1.95 | 1.18E-13 |  |  | 0 |  | -2.97 | 1.4e-11 | #NUM! | #N/A | #N/A |  |  |  | 7.98 | 0.001541554 | #NUM! | #NUM! | #N/A | #N/A
-1.96 | 2E-15 |  |  | 0 |  | -2.97 | 1.4e-11 | #NUM! | #N/A | #N/A |  |  |  | 7.99 | 0.001544352 | #NUM! | #NUM! | #N/A | #N/A
-1.97 | 1.9E-13 |  |  | 0 |  | -2.97 | 1.4e-11 | #NUM! | #N/A | #N/A |  |  |  | 8 | 0.00154715 | #NUM! | #NUM! | #N/A | #N/A
-1.98 | 1.8E-14 |  |  | 0 |  | -2.97 | 1.4e-11 | #NUM! | #N/A | #N/A |  |  |  | 8.01 | 0.001549948 | #NUM! | #NUM! | #N/A | #N/A
-1.99 | 8.6E-14 |  |  | 0 |  | -2.97 | 1.4e-11 | #NUM! | #N/A | #N/A |  |  |  | 8.02 | 0.001552746 | #NUM! | #NUM! | #N/A | #N/A
-2 | 3.6E-14 |  |  | 0 |  | -2.97 | 1.4e-11 | #NUM! | #N/A | #N/A |  |  |  | 8.03 | 0.001555544 | #NUM! | #NUM! | #N/A | #N/A
-2.01 | 1.48E-13 |  |  | 0 |  | -2.97 | 1.4e-11 | #NUM! | #N/A | #N/A |  |  |  | 8.04 | 0.001558342 | #NUM! | #NUM! | #N/A | #N/A
-2.02 | 1.04E-13 |  |  | 0 |  | -2.97 | 1.4e-11 | #NUM! | #N/A | #N/A |  |  |  | 8.05 | 0.00156114 | #NUM! | #NUM! | #N/A | #N/A
-2.03 | 1.14E-13 |  |  | 0 |  | -2.97 | 1.4e-11 | #NUM! | #N/A | #N/A |  |  |  | 8.06 | 0.001563938 | #NUM! | #NUM! | #N/A | #N/A
-2.04 | 1E-13 |  |  | 0 |  | -2.97 | 1.4e-11 | #NUM! | #N/A | #N/A |  |  |  | 8.07 | 0.001566736 | #NUM! | #NUM! | #N/A | #N/A
-2.05 | 1.2E-13 |  |  | 0 |  | -2.97 | 1.4e-11 | #NUM! | #N/A | #N/A |  |  |  | 8.08 | 0.001569534 | #NUM! | #NUM! | #N/A | #N/A
-2.06 | 2.6E-14 |  |  | 0 |  | -2.97 | 1.4e-11 | #NUM! | #N/A | #N/A |  |  |  | 8.09 | 0.001572332 | #NUM! | #NUM! | #N/A | #N/A
-2.07 | 1.06E-13 |  |  | 0 |  | -2.97 | 1.4e-11 | #NUM! | #N/A | #N/A |  |  |  | 8.1 | 0.00157513 | #NUM! | #NUM! | #N/A | #N/A
-2.08 | 1.4E-14 |  |  | 0 |  | -2.97 | 1.4e-11 | #NUM! | #N/A | #N/A |  |  |  | 8.11 | 0.001577928 | #NUM! | #NUM! | #N/A | #N/A
-2.09 | 1.18E-13 |  |  | 0 |  | -2.97 | 1.4e-11 | #NUM! | #N/A | #N/A |  |  |  | 8.12 | 0.001580726 | #NUM! | #NUM! | #N/A | #N/A
-2.1 | 1.84E-13 |  |  | 0 |  | -2.97 | 1.4e-11 | #NUM! | #N/A | #N/A |  |  |  | 8.13 | 0.001583524 | #NUM! | #NUM! | #N/A | #N/A
-2.11 | 8E-15 |  |  | 0 |  | -2.97 | 1.4e-11 | #NUM! | #N/A | #N/A |  |  |  | 8.14 | 0.001586322 | #NUM! | #NUM! | #N/A | #N/A
-2.12 | 1.24E-13 |  |  | 0 |  | -2.97 | 1.4e-11 | #NUM! | #N/A | #N/A |  |  |  | 8.15 | 0.00158912 | #NUM! | #NUM! | #N/A | #N/A
-2.13 | 3.2E-14 |  |  | 0 |  | -2.97 | 1.4e-11 | #NUM! | #N/A | #N/A |  |  |  | 8.16 | 0.001591918 | #NUM! | #NUM! | #N/A | #N/A
-2.14 | 2.3E-13 |  |  | 0 |  | -2.97 | 1.4e-11 | #NUM! | #N/A | #N/A |  |  |  | 8.17 | 0.001594716 | #NUM! | #NUM! | #N/A | #N/A
-2.15 | 3.4E-14 |  |  | 0 |  | -2.97 | 1.4e-11 | #NUM! | #N/A | #N/A |  |  |  | 8.18 | 0.001597514 | #NUM! | #NUM! | #N/A | #N/A
-2.16 | 5.8E-14 |  |  | 0 |  | -2.97 | 1.4e-11 | #NUM! | #N/A | #N/A |  |  |  | 8.19 | 0.001600312 | #NUM! | #NUM! | #N/A | #N/A
-2.17 | 1.2E-14 |  |  | 0 |  | -2.97 | 1.4e-11 | #NUM! | #N/A | #N/A |  |  |  | 8.2 | 0.00160311 | #NUM! | #NUM! | #N/A | #N/A
-2.18 | 1E-13 |  |  | 0 |  | -2.97 | 1.4e-11 | #NUM! | #N/A | #N/A |  |  |  | 8.21 | 0.001605908 | #NUM! | #NUM! | #N/A | #N/A
-2.19 | 1E-14 |  |  | 0 |  | -2.97 | 1.4e-11 | #NUM! | #N/A | #N/A |  |  |  | 8.22 | 0.001608706 | #NUM! | #NUM! | #N/A | #N/A
-2.2 | 6.8E-14 |  |  | 0 |  | -2.97 | 1.4e-11 | #NUM! | #N/A | #N/A |  |  |  | 8.23 | 0.001611504 | #NUM! | #NUM! | #N/A | #N/A
-2.21 | 1.38E-13 |  |  | 0 |  | -2.97 | 1.4e-11 | #NUM! | #N/A | #N/A |  |  |  | 8.24 | 0.001614302 | #NUM! | #NUM! | #N/A | #N/A
-2.22 | 7.8E-14 |  |  | 0 |  | -2.97 | 1.4e-11 | #NUM! | #N/A | #N/A |  |  |  | 8.25 | 0.0016171 | #NUM! | #NUM! | #N/A | #N/A
-2.23 | 1.92E-13 |  |  | 0 |  | -2.97 | 1.4e-11 | #NUM! | #N/A | #N/A |  |  |  | 8.26 | 0.001619898 | #NUM! | #NUM! | #N/A | #N/A
-2.24 | 8.4E-14 |  |  | 0 |  | -2.97 | 1.4e-11 | #NUM! | #N/A | #N/A |  |  |  | 8.27 | 0.001622696 | #NUM! | #NUM! | #N/A | #N/A
-2.25 | 3.2E-14 |  |  | 0 |  | -2.97 | 1.4e-11 | #NUM! | #N/A | #N/A |  |  |  | 8.28 | 0.001625494 | #NUM! | #NUM! | #N/A | #N/A
-2.26 | 2.04E-13 |  |  | 0 |  | -2.97 | 1.4e-11 | #NUM! | #N/A | #N/A |  |  |  | 8.29 | 0.001628292 | #NUM! | #NUM! | #N/A | #N/A
-2.27 | 1.4E-14 |  |  | 0 |  | -2.97 | 1.4e-11 | #NUM! | #N/A | #N/A |  |  |  | 8.3 | 0.00163109 | #NUM! | #NUM! | #N/A | #N/A
-2.28 | 1.56E-13 |  |  | 0 |  | -2.97 | 1.4e-11 | #NUM! | #N/A | #N/A |  |  |  | 8.31 | 0.001633888 | #NUM! | #NUM! | #N/A | #N/A
-2.29 | 7.4E-14 |  |  | 0 |  | -2.97 | 1.4e-11 | #NUM! | #N/A | #N/A |  |  |  | 8.32 | 0.001636686 | #NUM! | #NUM! | #N/A | #N/A
-2.3 | 7.8E-14 |  |  | 0 |  | -2.97 | 1.4e-11 | #NUM! | #N/A | #N/A |  |  |  | 8.33 | 0.001639484 | #NUM! | #NUM! | #N/A | #N/A
-2.31 | 4.8E-14 |  |  | 0 |  | -2.97 | 1.4e-11 | #NUM! | #N/A | #N/A |  |  |  | 8.34 | 0.001642282 | #NUM! | #NUM! | #N/A | #N/A
-2.32 | 1.44E-13 |  |  | 0 |  | -2.97 | 1.4e-11 | #NUM! | #N/A | #N/A |  |  |  | 8.35 | 0.00164508 | #NUM! | #NUM! | #N/A | #N/A
-2.33 | 3.06E-13 |  |  | 0 |  | -2.97 | 1.4e-11 | #NUM! | #N/A | #N/A |  |  |  | 8.36 | 0.001647878 | #NUM! | #NUM! | #N/A | #N/A
-2.34 | 2E-13 |  |  | 0 |  | -2.97 | 1.4e-11 | #NUM! | #N/A | #N/A |  |  |  | 8.37 | 0.001650676 | #NUM! | #NUM! | #N/A | #N/A
-2.35 | 1.06E-13 |  |  | 0 |  | -2.97 | 1.4e-11 | #NUM! | #N/A | #N/A |  |  |  | 8.38 | 0.001653474 | #NUM! | #NUM! | #N/A | #N/A
-2.36 | 2.2E-14 |  |  | 0 |  | -2.97 | 1.4e-11 | #NUM! | #N/A | #N/A |  |  |  | 8.39 | 0.001656272 | #NUM! | #NUM! | #N/A | #N/A
-2.37 | 7E-14 |  |  | 0 |  | -2.97 | 1.4e-11 | #NUM! | #N/A | #N/A |  |  |  | 8.4 | 0.00165907 | #NUM! | #NUM! | #N/A | #N/A
-2.38 | 1.5E-13 |  |  | 0 |  | -2.97 | 1.4e-11 | #NUM! | #N/A | #N/A |  |  |  | 8.41 | 0.001661868 | #NUM! | #NUM! | #N/A | #N/A
-2.39 | 2.12E-13 |  |  | 0 |  | -2.97 | 1.4e-11 | #NUM! | #N/A | #N/A |  |  |  | 8.42 | 0.001664666 | #NUM! | #NUM! | #N/A | #N/A
-2.4 | 9.4E-14 |  |  | 0 |  | -2.97 | 1.4e-11 | #NUM! | #N/A | #N/A |  |  |  | 8.43 | 0.001667464 | #NUM! | #NUM! | #N/A | #N/A
-2.41 | 3.6E-14 |  |  | 0 |  | -2.97 | 1.4e-11 | #NUM! | #N/A | #N/A |  |  |  | 8.44 | 0.001670262 | #NUM! | #NUM! | #N/A | #N/A
-2.42 | 2.6E-13 |  |  | 0 |  | -2.97 | 1.4e-11 | #NUM! | #N/A | #N/A |  |  |  | 8.45 | 0.00167306 | #NUM! | #NUM! | #N/A | #N/A
-2.43 | 6.2E-14 |  |  | 0 |  | -2.97 | 1.4e-11 | #NUM! | #N/A | #N/A |  |  |  | 8.46 | 0.001675858 | #NUM! | #NUM! | #N/A | #N/A
-2.44 | 1.22E-13 |  |  | 0 |  | -2.97 | 1.4e-11 | #NUM! | #N/A | #N/A |  |  |  | 8.47 | 0.001678656 | #NUM! | #NUM! | #N/A | #N/A
-2.45 | 1.66E-13 |  |  | 0 |  | -2.97 | 1.4e-11 | #NUM! | #N/A | #N/A |  |  |  | 8.48 | 0.001681454 | #NUM! | #NUM! | #N/A | #N/A
-2.46 | 1.08E-13 |  |  | 0 |  | -2.97 | 1.4e-11 | #NUM! | #N/A | #N/A |  |  |  | 8.49 | 0.001684252 | #NUM! | #NUM! | #N/A | #N/A
-2.47 | 1.48E-13 |  |  | 0 |  | -2.97 | 1.4e-11 | #NUM! | #N/A | #N/A |  |  |  | 8.5 | 0.00168705 | #NUM! | #NUM! | #N/A | #N/A
-2.48 | 1.52E-13 |  |  | 0 |  | -2.97 | 1.4e-11 | #NUM! | #N/A | #N/A |  |  |  | 8.51 | 0.001689848 | #NUM! | #NUM! | #N/A | #N/A
-2.49 | 3.2E-14 |  |  | 0 |  | -2.97 | 1.4e-11 | #NUM! | #N/A | #N/A |  |  |  | 8.52 | 0.001692646 | #NUM! | #NUM! | #N/A | #N/A
-2.5 | 5.4E-14 |  |  | 0 |  | -2.97 | 1.4e-11 | #NUM! | #N/A | #N/A |  |  |  | 8.53 | 0.001695444 | #NUM! | #NUM! | #N/A | #N/A
-2.51 | 1.22E-13 |  |  | 0 |  | -2.97 | 1.4e-11 | #NUM! | #N/A | #N/A |  |  |  | 8.54 | 0.001698242 | #NUM! | #NUM! | #N/A | #N/A
-2.52 | 1.34E-13 |  |  | 0 |  | -2.97 | 1.4e-11 | #NUM! | #N/A | #N/A |  |  |  | 8.55 | 0.00170104 | #NUM! | #NUM! | #N/A | #N/A
-2.53 | 5.6E-14 |  |  | 0 |  | -2.97 | 1.4e-11 | #NUM! | #N/A | #N/A |  |  |  | 8.56 | 0.001703838 | #NUM! | #NUM! | #N/A | #N/A
-2.54 | 3.8E-14 |  |  | 0 |  | -2.97 | 1.4e-11 | #NUM! | #N/A | #N/A |  |  |  | 8.57 | 0.001706636 | #NUM! | #NUM! | #N/A | #N/A
-2.55 | 9.6E-14 |  |  | 0 |  | -2.97 | 1.4e-11 | #NUM! | #N/A | #N/A |  |  |  | 8.58 | 0.001709434 | #NUM! | #NUM! | #N/A | #N/A
-2.56 | 3.2E-14 |  |  | 0 |  | -2.97 | 1.4e-11 | #NUM! | #N/A | #N/A |  |  |  | 8.59 | 0.001712232 | #NUM! | #NUM! | #N/A | #N/A
-2.57 | 8.2E-14 |  |  | 0 |  | -2.97 | 1.4e-11 | #NUM! | #N/A | #N/A |  |  |  | 8.6 | 0.00171503 | #NUM! | #NUM! | #N/A | #N/A
-2.58 | 2.32E-13 |  |  | 0 |  | -2.97 | 1.4e-11 | #NUM! | #N/A | #N/A |  |  |  | 8.61 | 0.001717828 | #NUM! | #NUM! | #N/A | #N/A
-2.59 | 8E-14 |  |  | 0 |  | -2.97 | 1.4e-11 | #NUM! | #N/A | #N/A |  |  |  | 8.62 | 0.001720626 | #NUM! | #NUM! | #N/A | #N/A
-2.6 | 1.38E-13 |  |  | 0 |  | -2.97 | 1.4e-11 | #NUM! | #N/A | #N/A |  |  |  | 8.63 | 0.001723424 | #NUM! | #NUM! | #N/A | #N/A
-2.61 | 1.96E-13 |  |  | 0 |  | -2.97 | 1.4e-11 | #NUM! | #N/A | #N/A |  |  |  | 8.64 | 0.001726222 | #NUM! | #NUM! | #N/A | #N/A
-2.62 | 1.02E-13 |  |  | 0 |  | -2.97 | 1.4e-11 | #NUM! | #N/A | #N/A |  |  |  | 8.65 | 0.00172902 | #NUM! | #NUM! | #N/A | #N/A
-2.63 | 1.2E-14 |  |  | 0 |  | -2.97 | 1.4e-11 | #NUM! | #N/A | #N/A |  |  |  | 8.66 | 0.001731818 | #NUM! | #NUM! | #N/A | #N/A
-2.64 | 1.78E-13 |  |  | 0 |  | -2.97 | 1.4e-11 | #NUM! | #N/A | #N/A |  |  |  | 8.67 | 0.001734616 | #NUM! | #NUM! | #N/A | #N/A
-2.65 | 1.34E-13 |  |  | 0 |  | -2.97 | 1.4e-11 | #NUM! | #N/A | #N/A |  |  |  | 8.68 | 0.001737414 | #NUM! | #NUM! | #N/A | #N/A
-2.66 | 8E-14 |  |  | 0 |  | -2.97 | 1.4e-11 | #NUM! | #N/A | #N/A |  |  |  | 8.69 | 0.001740212 | #NUM! | #NUM! | #N/A | #N/A
-2.67 | 6.2E-14 |  |  | 0 |  | -2.97 | 1.4e-11 | #NUM! | #N/A | #N/A |  |  |  | 8.7 | 0.00174301 | #NUM! | #NUM! | #N/A | #N/A
-2.68 | 1.4E-14 |  |  | 0 |  | -2.97 | 1.4e-11 | #NUM! | #N/A | #N/A |  |  |  | 8.71 | 0.001745808 | #NUM! | #NUM! | #N/A | #N/A
-2.69 | 1.02E-13 |  |  | 0 |  | -2.97 | 1.4e-11 | #NUM! | #N/A | #N/A |  |  |  | 8.72 | 0.001748606 | #NUM! | #NUM! | #N/A | #N/A
-2.7 | 2.2E-14 |  |  | 0 |  | -2.97 | 1.4e-11 | #NUM! | #N/A | #N/A |  |  |  | 8.73 | 0.001751404 | #NUM! | #NUM! | #N/A | #N/A
-2.71 | 1.7E-13 |  |  | 0 |  | -2.97 | 1.4e-11 | #NUM! | #N/A | #N/A |  |  |  | 8.74 | 0.001754202 | #NUM! | #NUM! | #N/A | #N/A
-2.72 | 1.92E-13 |  |  | 0 |  | -2.97 | 1.4e-11 | #NUM! | #N/A | #N/A |  |  |  | 8.75 | 0.001757 | #NUM! | #NUM! | #N/A | #N/A
-2.73 | 8.8E-14 |  |  | 0 |  | -2.97 | 1.4e-11 | #NUM! | #N/A | #N/A |  |  |  | 8.76 | 0.001759798 | #NUM! | #NUM! | #N/A | #N/A
-2.74 | 1.54E-13 |  |  | 0 |  | -2.97 | 1.4e-11 | #NUM! | #N/A | #N/A |  |  |  | 8.77 | 0.001762596 | #NUM! | #NUM! | #N/A | #N/A
-2.75 | 1.88E-13 |  |  | 0 |  | -2.97 | 1.4e-11 | #NUM! | #N/A | #N/A |  |  |  | 8.78 | 0.001765394 | #NUM! | #NUM! | #N/A | #N/A
-2.76 | 7.4E-14 |  |  | 0 |  | -2.97 | 1.4e-11 | #NUM! | #N/A | #N/A |  |  |  | 8.79 | 0.001768192 | #NUM! | #NUM! | #N/A | #N/A
-2.77 | 9.4E-14 |  |  | 0 |  | -2.97 | 1.4e-11 | #NUM! | #N/A | #N/A |  |  |  | 8.8 | 0.00177099 | #NUM! | #NUM! | #N/A | #N/A
-2.78 | 1.28E-13 |  |  | 0 |  | -2.97 | 1.4e-11 | #NUM! | #N/A | #N/A |  |  |  | 8.81 | 0.001773788 | #NUM! | #NUM! | #N/A | #N/A
-2.79 | 1.04E-13 |  |  | 0 |  | -2.97 | 1.4e-11 | #NUM! | #N/A | #N/A |  |  |  | 8.82 | 0.001776586 | #NUM! | #NUM! | #N/A | #N/A
-2.8 | 8E-15 |  |  | 0 |  | -2.97 | 1.4e-11 | #NUM! | #N/A | #N/A |  |  |  | 8.83 | 0.001779384 | #NUM! | #NUM! | #N/A | #N/A
-2.81 | 2.46E-13 |  |  | 0 |  | -2.97 | 1.4e-11 | #NUM! | #N/A | #N/A |  |  |  | 8.84 | 0.001782182 | #NUM! | #NUM! | #N/A | #N/A
-2.82 | 6E-14 |  |  | 0 |  | -2.97 | 1.4e-11 | #NUM! | #N/A | #N/A |  |  |  | 8.85 | 0.00178498 | #NUM! | #NUM! | #N/A | #N/A
-2.83 | 1.46E-13 |  |  | 0 |  | -2.97 | 1.4e-11 | #NUM! | #N/A | #N/A |  |  |  | 8.86 | 0.001787778 | #NUM! | #NUM! | #N/A | #N/A
-2.84 | 7.2E-14 |  |  | 0 |  | -2.97 | 1.4e-11 | #NUM! | #N/A | #N/A |  |  |  | 8.87 | 0.001790576 | #NUM! | #NUM! | #N/A | #N/A
-2.85 | 8.6E-14 |  |  | 0 |  | -2.97 | 1.4e-11 | #NUM! | #N/A | #N/A |  |  |  | 8.88 | 0.001793374 | #NUM! | #NUM! | #N/A | #N/A
-2.86 | 1.82E-13 |  |  | 0 |  | -2.97 | 1.4e-11 | #NUM! | #N/A | #N/A |  |  |  | 8.89 | 0.001796172 | #NUM! | #NUM! | #N/A | #N/A
-2.87 | 2.8E-14 |  |  | 0 |  | -2.97 | 1.4e-11 | #NUM! | #N/A | #N/A |  |  |  | 8.9 | 0.00179897 | #NUM! | #NUM! | #N/A | #N/A
-2.88 | 2E-15 |  |  | 0 |  | -2.97 | 1.4e-11 | #NUM! | #N/A | #N/A |  |  |  | 8.91 | 0.001801768 | #NUM! | #NUM! | #N/A | #N/A
-2.89 | 3.2E-14 |  |  | 0 |  | -2.97 | 1.4e-11 | #NUM! | #N/A | #N/A |  |  |  | 8.92 | 0.001804566 | #NUM! | #NUM! | #N/A | #N/A
-2.9 | 2.02E-13 |  |  | 0 |  | -2.97 | 1.4e-11 | #NUM! | #N/A | #N/A |  |  |  | 8.93 | 0.001807364 | #NUM! | #NUM! | #N/A | #N/A
-2.91 | 1.66E-13 |  |  | 0 |  | -2.97 | 1.4e-11 | #NUM! | #N/A | #N/A |  |  |  | 8.94 | 0.001810162 | #NUM! | #NUM! | #N/A | #N/A
-2.92 | 7.2E-14 |  |  | 0 |  | -2.97 | 1.4e-11 | #NUM! | #N/A | #N/A |  |  |  | 8.95 | 0.00181296 | #NUM! | #NUM! | #N/A | #N/A
-2.93 | 5.4E-14 |  |  | 0 |  | -2.97 | 1.4e-11 | #NUM! | #N/A | #N/A |  |  |  | 8.96 | 0.001815758 | #NUM! | #NUM! | #N/A | #N/A
-2.94 | 1.1E-13 |  |  | 0 |  | -2.97 | 1.4e-11 | #NUM! | #N/A | #N/A |  |  |  | 8.97 | 0.001818556 | #NUM! | #NUM! | #N/A | #N/A
-2.95 | 8.4E-14 |  |  | 0 |  | -2.97 | 1.4e-11 | #NUM! | #N/A | #N/A |  |  |  | 8.98 | 0.001821354 | #NUM! | #NUM! | #N/A | #N/A
-2.96 | 1.38E-13 |  |  | 0 |  | -2.97 | 1.4e-11 | #NUM! | #N/A | #N/A |  |  |  | 8.99 | 0.001824152 | #NUM! | #NUM! | #N/A | #N/A
-2.97 | 5.6E-14 |  |  | 0 |  | -2.97 | 1.4e-11 | #NUM! | #N/A | #N/A |  |  |  | 9 | 0.00182695 | #NUM! | #NUM! | #N/A | #N/A
-2.98 | 9.4E-14 |  |  | 0 |  | -2.97 | 1.4e-11 | #NUM! | #N/A | #N/A |  |  |  | 9.01 | 0.001829748 | #NUM! | #NUM! | #N/A
-2.99 | 9E-14 |  |  | 0 |  | -2.97 | 1.4e-11 | #NUM! | #N/A | #N/A |  |  |  | 9.02 | 0.001832546 | #NUM! | #NUM! | #N/A
-3 | 2.16E-13 |  |  | 0 |  | -2.97 | 1.4e-11 | #NUM! | #N/A | #N/A |  |  |  | 9.03 | 0.001835344 | #NUM! | #NUM! | #N/A
Reverse Order

## ForNRev
|  |  | Column Rev | g | Column to Move to | q |  | D, um | 50 | lnJ0 | -62.90239 | -38.342 | Slope | 350.0137 |  |  |  |  | lnJ0 | -63.68078 | -38.342 | Slope | 349.1156
|  |  | Start Row | 612 | Start Row | 612 |  |  | 1.3 | I0, A | 9.437766e-33 | 2.3e-17 | Intercept | -636.878 |  |  |  |  | I0, A | 4.333309e-33 | 2.3e-17 | Intercept | -637.8747
|  |  | End Row | 1212 | End Row | 1212 |  | A, cm2 | 1.963495e-05 | J0, Acm-2 | 4.806615e-28 |  | Specific on resistance Ohm. cm2 | 0.002857031 |  |  |  |  | J0, Acm-2 | 2.206936e-28 |  | Specific on resistance Ohm.cm2 | 0.002864381
[5 empty] | 0 |  |  |  |  | q/hkT, V-1 | 37.68916 | 29.075 | Specific on resistance mOhm.cm3 | 2.857031 |  |  |  |  | q/hkT, V-1 | 37.94551 | 29.075 | Specific on resistance mOhm.cm3 | 2.864381
[5 empty] | 411.618 |  |  |  |  | fBneff, eV | 1.98544 | Rectification ration | 82470408163.3 | Max current density Acm-2 | 411.618 |  |  |  | fBneff, eV | 2.005255 | Rectification ration | 40406500000 | Max current density Acm-2 | 411.5772
[5 empty] | For Current density | Rev Current density |  |  |  | h | 1.042312 | I @ -3 V, A | 9.8e-14 | I @ 3 V, A | 0.0080821 |  |  |  | h | 1.03527 | I @ -3 V, A | 2e-13 | I @ 3 V, A | 0.0080813
602 | 602 | 602 | 602 |  | Acm-2 | Acm-2 |  | VG, V | ln(IGS) | [7 empty] | VG, V | ln(IGS)
1 | 1 | 1 | 1
Va | Ia_abs | Va | Ia_abs
V | A | V | A
0 | 4.6e-14 | 0 | 6.8e-14 |  | 2.342761e-09 | 3.463212e-09 | -2.97 | 1.4e-11 | -19.87194 | -62.90239 | -636.878 |  |  |  |  | 0 | 4.6e-14 | 2.342761e-09 | -63.68078 | -637.8747
0.01 | 1.6e-14 | -0.01 | 2.76e-13 |  | 8.148733e-10 | 1.405656e-08 | -2.97 | 1.4e-11 | -20.92799 | -62.5255 | -633.3779 |  |  |  |  | 0.01 | 1.6e-14 | 8.148733e-10 | -63.30132 | -634.3836
0.02 | 4.6e-14 | -0.02 | 1.46e-13 |  | 2.342761e-09 | 7.435719e-09 | -2.97 | 1.4e-11 | -19.87194 | -62.14861 | -629.8777 |  |  |  |  | 0.02 | 4.6e-14 | 2.342761e-09 | -62.92187 | -630.8924
0.03 | 1.94e-13 | -0.03 | 3.8e-14 |  | 9.880339e-09 | 1.935324e-09 | -2.97 | 1.4e-11 | -18.43272 | -61.77171 | -626.3776 |  |  |  |  | 0.03 | 1.94e-13 | 9.880339e-09 | -62.54241 | -627.4013
0.04 | 1.8e-13 | -0.04 | 1.7e-13 |  | 9.167325e-09 | 8.658029e-09 | -2.97 | 1.4e-11 | -18.50762 | -61.39482 | -622.8774 |  |  |  |  | 0.04 | 1.8e-13 | 9.167325e-09 | -62.16296 | -623.9101
0.05 | 1.1e-13 | -0.05 | 4.2e-14 |  | 5.602254e-09 | 2.139042e-09 | -2.97 | 1.4e-11 | -19.0001 | -61.01793 | -619.3773 |  |  |  |  | 0.05 | 1.1e-13 | 5.602254e-09 | -61.7835 | -620.419
0.06 | 6e-15 | -0.06 | 1.24e-13 |  | 3.055775e-10 | 6.315268e-09 | -2.97 | 1.4e-11 | -21.90882 | -60.64104 | -615.8772 |  |  |  |  | 0.06 | 6e-15 | 3.055775e-10 | -61.40405 | -616.9278
0.07 | 1.14e-13 | -0.07 | 2.02e-13 |  | 5.805972e-09 | 1.028778e-08 | -2.97 | 1.4e-11 | -18.96438 | -60.26415 | -612.377 |  |  |  |  | 0.07 | 1.14e-13 | 5.805972e-09 | -61.02459 | -613.4367
0.08 | 4.4e-14 | -0.08 | 2.2e-13 |  | 2.240902e-09 | 1.120451e-08 | -2.97 | 1.4e-11 | -19.91639 | -59.88726 | -608.8769 |  |  |  |  | 0.08 | 4.4e-14 | 2.240902e-09 | -60.64514 | -609.9455
0.09 | 1.8e-13 | -0.09 | 2.64e-13 |  | 9.167325e-09 | 1.344541e-08 | -2.97 | 1.4e-11 | -18.50762 | -59.51036 | -605.3768 |  |  |  |  | 0.09 | 1.8e-13 | 9.167325e-09 | -60.26568 | -606.4543
0.1 | 1.94e-13 | -0.1 | 6e-14 |  | 9.880339e-09 | 3.055775e-09 | -2.97 | 1.4e-11 | -18.43272 | -59.13347 | -601.8766 |  |  |  |  | 0.1 | 1.94e-13 | 9.880339e-09 | -59.88623 | -602.9632
0.11 | 4.6e-14 | -0.11 | 1.68e-13 |  | 2.342761e-09 | 8.55617e-09 | -2.97 | 1.4e-11 | -19.87194 | -58.75658 | -598.3765 |  |  |  |  | 0.11 | 4.6e-14 | 2.342761e-09 | -59.50677 | -599.472
0.12 | 2e-14 | -0.12 | 1.76e-13 |  | 1.018592e-09 | 8.963606e-09 | -2.97 | 1.4e-11 | -20.70484 | -58.37969 | -594.8764 |  |  |  |  | 0.12 | 2e-14 | 1.018592e-09 | -59.12732 | -595.9809
0.13 | 1.68e-13 | -0.13 | 3.6e-14 |  | 8.55617e-09 | 1.833465e-09 | -2.97 | 1.4e-11 | -18.57661 | -58.0028 | -591.3762 |  |  |  |  | 0.13 | 1.68e-13 | 8.55617e-09 | -58.74786 | -592.4897
0.14 | 1.32e-13 | -0.14 | 2e-14 |  | 6.722705e-09 | 1.018592e-09 | -2.97 | 1.4e-11 | -18.81778 | -57.62591 | -587.8761 |  |  |  |  | 0.14 | 1.32e-13 | 6.722705e-09 | -58.36841 | -588.9986 |  |  | log | Start | 1.3 | 131
0.15 | 2.06e-13 | -0.15 | 1.98e-13 |  | 1.049149e-08 | 1.008406e-08 | -2.97 | 1.4e-11 | -18.3727 | -57.24902 | -584.3759 |  |  |  |  | 0.15 | 2.06e-13 | 1.049149e-08 | -57.98895 | -585.5074 |  |  |  | End | 1.6 | 161
0.16 | 3e-14 | -0.16 | 1.88e-13 |  | 1.527887e-09 | 9.574761e-09 | -2.97 | 1.4e-11 | -20.29938 | -56.87212 | -580.8758 |  |  |  |  | 0.16 | 3e-14 | 1.527887e-09 | -57.6095 | -582.0163 |  |  |  | Start | 1.3 | 171
0.17 | 1.56e-13 | -0.17 | 8.2e-14 |  | 7.945015e-09 | 4.176226e-09 | -2.97 | 1.4e-11 | -18.65072 | -56.49523 | -577.3757 |  |  |  |  | 0.17 | 1.56e-13 | 7.945015e-09 | -57.23004 | -578.5251 |  |  |  | End | 1.6 | 141
0.18 | 6.8e-14 | -0.18 | 2.16e-13 |  | 3.463212e-09 | 1.100079e-08 | -2.97 | 1.4e-11 | -19.48107 | -56.11834 | -573.8755 |  |  |  |  | 0.18 | 6.8e-14 | 3.463212e-09 | -56.85058 | -575.0339
0.19 | 2.02e-13 | -0.19 | 3.8e-14 |  | 1.028778e-08 | 1.935324e-09 | -2.97 | 1.4e-11 | -18.39231 | -55.74145 | -570.3754 |  |  |  |  | 0.19 | 2.02e-13 | 1.028778e-08 | -56.47113 | -571.5428
0.2 | 1.56e-13 | -0.2 | 3.2e-14 |  | 7.945015e-09 | 1.629747e-09 | -2.97 | 1.4e-11 | -18.65072 | -55.36456 | -566.8753 |  |  |  |  | 0.2 | 1.56e-13 | 7.945015e-09 | -56.09167 | -568.0516
0.21 | 2.18e-13 | -0.21 | 1.02e-13 |  | 1.110265e-08 | 5.194817e-09 | -2.97 | 1.4e-11 | -18.31608 | -54.98767 | -563.3751 |  |  |  |  | 0.21 | 2.18e-13 | 1.110265e-08 | -55.71222 | -564.5605
0.22 | 4.6e-14 | -0.22 | 2.02e-13 |  | 2.342761e-09 | 1.028778e-08 | -2.97 | 1.4e-11 | -19.87194 | -54.61077 | -559.875 |  |  |  |  | 0.22 | 4.6e-14 | 2.342761e-09 | -55.33276 | -561.0693
0.23 | 1.14e-13 | -0.23 | 3.5e-13 |  | 5.805972e-09 | 1.782535e-08 | -2.97 | 1.4e-11 | -18.96438 | -54.23388 | -556.3749 |  |  |  |  | 0.23 | 1.14e-13 | 5.805972e-09 | -54.95331 | -557.5782
0.24 | 1.66e-13 | -0.24 | 3.62e-13 |  | 8.454311e-09 | 1.843651e-08 | -2.97 | 1.4e-11 | -18.58859 | -53.85699 | -552.8747 |  |  |  |  | 0.24 | 1.66e-13 | 8.454311e-09 | -54.57385 | -554.087
0.25 | 1.7e-13 | -0.25 | 8.6e-14 |  | 8.658029e-09 | 4.379944e-09 | -2.97 | 1.4e-11 | -18.56478 | -53.4801 | -549.3746 |  |  |  |  | 0.25 | 1.7e-13 | 8.658029e-09 | -54.1944 | -550.5959
0.26 | 2.14e-13 | -0.26 | 2.26e-13 |  | 1.089893e-08 | 1.151009e-08 | -2.97 | 1.4e-11 | -18.3346 | -53.10321 | -545.8744 |  |  |  |  | 0.26 | 2.14e-13 | 1.089893e-08 | -53.81494 | -547.1047
0.27 | 1.6e-13 | -0.27 | 1.62e-13 |  | 8.148733e-09 | 8.250592e-09 | -2.97 | 1.4e-11 | -18.6254 | -52.72632 | -542.3743 |  |  |  |  | 0.27 | 1.6e-13 | 8.148733e-09 | -53.43549 | -543.6135
0.28 | 5.6e-14 | -0.28 | 5.2e-14 |  | 2.852057e-09 | 2.648338e-09 | -2.97 | 1.4e-11 | -19.67523 | -52.34942 | -538.8742 |  |  |  |  | 0.28 | 5.6e-14 | 2.852057e-09 | -53.05603 | -540.1224
0.29 | 1.8e-14 | -0.29 | 1.68e-13 |  | 9.167325e-10 | 8.55617e-09 | -2.97 | 1.4e-11 | -20.81021 | -51.97253 | -535.374 |  |  |  |  | 0.29 | 1.8e-14 | 9.167325e-10 | -52.67658 | -536.6312
0.3 | 7.6e-14 | -0.3 | 3.32e-13 |  | 3.870648e-09 | 1.690862e-08 | -2.97 | 1.4e-11 | -19.36984 | -51.59564 | -531.8739 |  |  |  |  | 0.3 | 7.6e-14 | 3.870648e-09 | -52.29712 | -533.1401
0.31 | 1.6e-14 | -0.31 | 2.44e-13 |  | 8.148733e-10 | 1.242682e-08 | -2.97 | 1.4e-11 | -20.92799 | -51.21875 | -528.3738 |  |  |  |  | 0.31 | 1.6e-14 | 8.148733e-10 | -51.91767 | -529.6489
0.32 | 3e-14 | -0.32 | 1.58e-13 |  | 1.527887e-09 | 8.046874e-09 | -2.97 | 1.4e-11 | -20.29938 | -50.84186 | -524.8736 |  |  |  |  | 0.32 | 3e-14 | 1.527887e-09 | -51.53821 | -526.1578
0.33 | 2.4e-13 | -0.33 | 1.88e-13 |  | 1.22231e-08 | 9.574761e-09 | -2.97 | 1.4e-11 | -18.21994 | -50.46497 | -521.3735 |  |  |  |  | 0.33 | 2.4e-13 | 1.22231e-08 | -51.15876 | -522.6666
0.34 | 7.6e-14 | -0.34 | 4.8e-14 |  | 3.870648e-09 | 2.44462e-09 | -2.97 | 1.4e-11 | -19.36984 | -50.08807 | -517.8734 |  |  |  |  | 0.34 | 7.6e-14 | 3.870648e-09 | -50.7793 | -519.1755
0.35 | 6.4e-14 | -0.35 | 3.8e-14 |  | 3.259493e-09 | 1.935324e-09 | -2.97 | 1.4e-11 | -19.54169 | -49.71118 | -514.3732 |  |  |  |  | 0.35 | 6.4e-14 | 3.259493e-09 | -50.39985 | -515.6843
0.36 | 3.14e-13 | -0.36 | 2.4e-14 |  | 1.599189e-08 | 1.22231e-09 | -2.97 | 1.4e-11 | -17.95118 | -49.33429 | -510.8731 |  |  |  |  | 0.36 | 3.14e-13 | 1.599189e-08 | -50.02039 | -512.1931
0.37 | 1.02e-13 | -0.37 | 2.84e-13 |  | 5.194817e-09 | 1.4464e-08 | -2.97 | 1.4e-11 | -19.0756 | -48.9574 | -507.3729 |  |  |  |  | 0.37 | 1.02e-13 | 5.194817e-09 | -49.64094 | -508.702
0.38 | 5.8e-14 | -0.38 | 1.8e-14 |  | 2.953916e-09 | 9.167325e-10 | -2.97 | 1.4e-11 | -19.64013 | -48.58051 | -503.8728 |  |  |  |  | 0.38 | 5.8e-14 | 2.953916e-09 | -49.26148 | -505.2108
0.39 | 1.68e-13 | -0.39 | 1.46e-13 |  | 8.55617e-09 | 7.435719e-09 | -2.97 | 1.4e-11 | -18.57661 | -48.20362 | -500.3727 |  |  |  |  | 0.39 | 1.68e-13 | 8.55617e-09 | -48.88203 | -501.7197
0.4 | 6.4e-14 | -0.4 | 1.38e-13 |  | 3.259493e-09 | 7.028282e-09 | -2.97 | 1.4e-11 | -19.54169 | -47.82672 | -496.8725 |  |  |  |  | 0.4 | 6.4e-14 | 3.259493e-09 | -48.50257 | -498.2285
0.41 | 1.4e-14 | -0.41 | 1.1e-13 |  | 7.130141e-10 | 5.602254e-09 | -2.97 | 1.4e-11 | -21.06152 | -47.44983 | -493.3724 |  |  |  |  | 0.41 | 1.4e-14 | 7.130141e-10 | -48.12312 | -494.7374
0.42 | 5e-14 | -0.42 | 8e-14 |  | 2.546479e-09 | 4.074367e-09 | -2.97 | 1.4e-11 | -19.78855 | -47.07294 | -489.8723 |  |  |  |  | 0.42 | 5e-14 | 2.546479e-09 | -47.74366 | -491.2462
0.43 | 5.8e-14 | -0.43 | 7.8e-14 |  | 2.953916e-09 | 3.972507e-09 | -2.97 | 1.4e-11 | -19.64013 | -46.69605 | -486.3721 |  |  |  |  | 0.43 | 5.8e-14 | 2.953916e-09 | -47.36421 | -487.7551
0.44 | 2.6e-14 | -0.44 | 1.8e-13 |  | 1.324169e-09 | 9.167325e-09 | -2.97 | 1.4e-11 | -20.44248 | -46.31916 | -482.872 |  |  |  |  | 0.44 | 2.6e-14 | 1.324169e-09 | -46.98475 | -484.2639
0.45 | 1.72e-13 | -0.45 | 4.8e-14 |  | 8.759888e-09 | 2.44462e-09 | -2.97 | 1.4e-11 | -18.55308 | -45.94227 | -479.3718 |  |  |  |  | 0.45 | 1.72e-13 | 8.759888e-09 | -46.6053 | -480.7727
0.46 | 4.8e-14 | -0.46 | 1.9e-13 |  | 2.44462e-09 | 9.676621e-09 | -2.97 | 1.4e-11 | -19.82938 | -45.56537 | -475.8717 |  |  |  |  | 0.46 | 4.8e-14 | 2.44462e-09 | -46.22584 | -477.2816
0.47 | 1.44e-13 | -0.47 | 7e-14 |  | 7.33386e-09 | 3.565071e-09 | -2.97 | 1.4e-11 | -18.73076 | -45.18848 | -472.3716 |  |  |  |  | 0.47 | 1.44e-13 | 7.33386e-09 | -45.84639 | -473.7904
0.48 | 6e-15 | -0.48 | 1.94e-13 |  | 3.055775e-10 | 9.880339e-09 | -2.97 | 1.4e-11 | -21.90882 | -44.81159 | -468.8714 |  |  |  |  | 0.48 | 6e-15 | 3.055775e-10 | -45.46693 | -470.2993 |  |  | log | Start | 2 | 201
0.49 | 2.5e-13 | -0.49 | 4.2e-14 |  | 1.27324e-08 | 2.139042e-09 | -2.97 | 1.4e-11 | -18.17912 | -44.4347 | -465.3713 |  |  |  |  | 0.49 | 2.5e-13 | 1.27324e-08 | -45.08748 | -466.8081 |  |  |  | End | 2.52 | 253
0.5 | 1.08e-13 | -0.5 | 2.06e-13 |  | 5.500395e-09 | 1.049149e-08 | -2.97 | 1.4e-11 | -19.01845 | -44.05781 | -461.8712 |  |  |  |  | 0.5 | 1.08e-13 | 5.500395e-09 | -44.70802 | -463.317 |  |  |  | Start | 2 | 101
0.51 | 2.8e-14 | -0.51 | 4.76e-13 |  | 1.426028e-09 | 2.424248e-08 | -2.97 | 1.4e-11 | -20.36837 | -43.68092 | -458.371 |  |  |  |  | 0.51 | 2.8e-14 | 1.426028e-09 | -44.32857 | -459.8258 |  |  |  | End | 2.52 | 49
0.52 | 2.6e-14 | -0.52 | 1.68e-13 |  | 1.324169e-09 | 8.55617e-09 | -2.97 | 1.4e-11 | -20.44248 | -43.30402 | -454.8709 |  |  |  |  | 0.52 | 2.6e-14 | 1.324169e-09 | -43.94911 | -456.3347
0.53 | 2.98e-13 | -0.53 | 1.28e-13 |  | 1.517702e-08 | 6.518986e-09 | -2.97 | 1.4e-11 | -18.00348 | -42.92713 | -451.3708 |  |  |  |  | 0.53 | 2.98e-13 | 1.517702e-08 | -43.56966 | -452.8435
0.54 | 6.4e-14 | -0.54 | 1.2e-13 |  | 3.259493e-09 | 6.11155e-09 | -2.97 | 1.4e-11 | -19.54169 | -42.55024 | -447.8706 |  |  |  |  | 0.54 | 6.4e-14 | 3.259493e-09 | -43.1902 | -449.3523
0.55 | 3.8e-13 | -0.55 | 1.54e-13 |  | 1.935324e-08 | 7.843156e-09 | -2.97 | 1.4e-11 | -17.76041 | -42.17335 | -444.3705 |  |  |  |  | 0.55 | 3.8e-13 | 1.935324e-08 | -42.81074 | -445.8612
0.56 | 2.26e-13 | -0.56 | 1.28e-13 |  | 1.151009e-08 | 6.518986e-09 | -2.97 | 1.4e-11 | -18.28004 | -41.79646 | -440.8703 |  |  |  |  | 0.56 | 2.26e-13 | 1.151009e-08 | -42.43129 | -442.37
0.57 | 1.12e-13 | -0.57 | 1.4e-13 |  | 5.704113e-09 | 7.130141e-09 | -2.97 | 1.4e-11 | -18.98208 | -41.41957 | -437.3702 |  |  |  |  | 0.57 | 1.12e-13 | 5.704113e-09 | -42.05183 | -438.8789
0.58 | 1.74e-13 | -0.58 | 1.54e-13 |  | 8.861747e-09 | 7.843156e-09 | -2.97 | 1.4e-11 | -18.54152 | -41.04267 | -433.8701 |  |  |  |  | 0.58 | 1.74e-13 | 8.861747e-09 | -41.67238 | -435.3877
0.59 | 2.2e-13 | -0.59 | 4.8e-14 |  | 1.120451e-08 | 2.44462e-09 | -2.97 | 1.4e-11 | -18.30695 | -40.66578 | -430.3699 |  |  |  |  | 0.59 | 2.2e-13 | 1.120451e-08 | -41.29292 | -431.8966
0.6 | 1.68e-13 | -0.6 | 8.8e-14 |  | 8.55617e-09 | 4.481803e-09 | -2.97 | 1.4e-11 | -18.57661 | -40.28889 | -426.8698 |  |  |  |  | 0.6 | 1.68e-13 | 8.55617e-09 | -40.91347 | -428.4054
0.61 | 1.98e-13 | -0.61 | 2.14e-13 |  | 1.008406e-08 | 1.089893e-08 | -2.97 | 1.4e-11 | -18.41231 | -39.912 | -423.3697 |  |  |  |  | 0.61 | 1.98e-13 | 1.008406e-08 | -40.53401 | -424.9143
0.62 | 1.38e-13 | -0.62 | 7e-14 |  | 7.028282e-09 | 3.565071e-09 | -2.97 | 1.4e-11 | -18.77332 | -39.53511 | -419.8695 |  |  |  |  | 0.62 | 1.38e-13 | 7.028282e-09 | -40.15456 | -421.4231
0.63 | 1.34e-13 | -0.63 | 9.2e-14 |  | 6.824564e-09 | 4.685522e-09 | -2.97 | 1.4e-11 | -18.80274 | -39.15822 | -416.3694 |  |  |  |  | 0.63 | 1.34e-13 | 6.824564e-09 | -39.7751 | -417.9319
0.64 | 1.24e-13 | -0.64 | 7.6e-14 |  | 6.315268e-09 | 3.870648e-09 | -2.97 | 1.4e-11 | -18.8803 | -38.78133 | -412.8693 |  |  |  |  | 0.64 | 1.24e-13 | 6.315268e-09 | -39.39565 | -414.4408
0.65 | 1.78e-13 | -0.65 | 1.4e-14 |  | 9.065466e-09 | 7.130141e-10 | -2.97 | 1.4e-11 | -18.51879 | -38.40443 | -409.3691 |  |  |  |  | 0.65 | 1.78e-13 | 9.065466e-09 | -39.01619 | -410.9496
0.66 | 2.08e-13 | -0.66 | 2.3e-13 |  | 1.059335e-08 | 1.17138e-08 | -2.97 | 1.4e-11 | -18.36304 | -38.02754 | -405.869 |  |  |  |  | 0.66 | 2.08e-13 | 1.059335e-08 | -38.63674 | -407.4585
0.67 | 1.56e-13 | -0.67 | 2e-13 |  | 7.945015e-09 | 1.018592e-08 | -2.97 | 1.4e-11 | -18.65072 | -37.65065 | -402.3688 |  |  |  |  | 0.67 | 1.56e-13 | 7.945015e-09 | -38.25728 | -403.9673
0.68 | 1.06e-13 | -0.68 | 1.04e-13 |  | 5.398536e-09 | 5.296677e-09 | -2.97 | 1.4e-11 | -19.03714 | -37.27376 | -398.8687 |  |  |  |  | 0.68 | 1.06e-13 | 5.398536e-09 | -37.87783 | -400.4762
0.69 | 2.66e-13 | -0.69 | 1.74e-13 |  | 1.354727e-08 | 8.861747e-09 | -2.97 | 1.4e-11 | -18.11708 | -36.89687 | -395.3686 |  |  |  |  | 0.69 | 2.66e-13 | 1.354727e-08 | -37.49837 | -396.985
0.7 | 1.68e-13 | -0.7 | 2.52e-13 |  | 8.55617e-09 | 1.283425e-08 | -2.97 | 1.4e-11 | -18.57661 | -36.51998 | -391.8684 |  |  |  |  | 0.7 | 1.68e-13 | 8.55617e-09 | -37.11892 | -393.4939
0.71 | 1.68e-13 | -0.71 | 7.6e-14 |  | 8.55617e-09 | 3.870648e-09 | -2.97 | 1.4e-11 | -18.57661 | -36.14308 | -388.3683 |  |  |  |  | 0.71 | 1.68e-13 | 8.55617e-09 | -36.73946 | -390.0027
0.72 | 3.4e-14 | -0.72 | 7.4e-14 |  | 1.731606e-09 | 3.768789e-09 | -2.97 | 1.4e-11 | -20.17422 | -35.76619 | -384.8682 |  |  |  |  | 0.72 | 3.4e-14 | 1.731606e-09 | -36.36001 | -386.5115
0.73 | 8.4e-14 | -0.73 | 2.12e-13 |  | 4.278085e-09 | 1.079707e-08 | -2.97 | 1.4e-11 | -19.26976 | -35.3893 | -381.368 |  |  |  |  | 0.73 | 8.4e-14 | 4.278085e-09 | -35.98055 | -383.0204
0.74 | 2.04e-13 | -0.74 | 4e-15 |  | 1.038963e-08 | 2.037183e-10 | -2.97 | 1.4e-11 | -18.38246 | -35.01241 | -377.8679 |  |  |  |  | 0.74 | 2.04e-13 | 1.038963e-08 | -35.6011 | -379.5292
0.75 | 1.6e-14 | -0.75 | 1.68e-13 |  | 8.148733e-10 | 8.55617e-09 | -2.97 | 1.4e-11 | -20.92799 | -34.63552 | -374.3678 |  |  |  |  | 0.75 | 1.6e-14 | 8.148733e-10 | -35.22164 | -376.0381
0.76 | 9.4e-14 | -0.76 | 5.4e-14 |  | 4.787381e-09 | 2.750197e-09 | -2.97 | 1.4e-11 | -19.15728 | -34.25863 | -370.8676 |  |  |  |  | 0.76 | 9.4e-14 | 4.787381e-09 | -34.84219 | -372.5469
0.77 | 4.6e-14 | -0.77 | 1.26e-13 |  | 2.342761e-09 | 6.417127e-09 | -2.97 | 1.4e-11 | -19.87194 | -33.88173 | -367.3675 |  |  |  |  | 0.77 | 4.6e-14 | 2.342761e-09 | -34.46273 | -369.0558
0.78 | 4e-14 | -0.78 | 1.22e-13 |  | 2.037183e-09 | 6.213409e-09 | -2.97 | 1.4e-11 | -20.0117 | -33.50484 | -363.8673 |  |  |  |  | 0.78 | 4e-14 | 2.037183e-09 | -34.08328 | -365.5646
0.79 | 8.6e-14 | -0.79 | 1.42e-13 |  | 4.379944e-09 | 7.232001e-09 | -2.97 | 1.4e-11 | -19.24623 | -33.12795 | -360.3672 |  |  |  |  | 0.79 | 8.6e-14 | 4.379944e-09 | -33.70382 | -362.0735
0.8 | 1.62e-13 | -0.8 | 6.2e-14 |  | 8.250592e-09 | 3.157634e-09 | -2.97 | 1.4e-11 | -18.61298 | -32.75106 | -356.8671 |  |  |  |  | 0.8 | 1.62e-13 | 8.250592e-09 | -33.32437 | -358.5823
0.81 | 5e-14 | -0.81 | 2.4e-14 |  | 2.546479e-09 | 1.22231e-09 | -2.97 | 1.4e-11 | -19.78855 | -32.37417 | -353.3669 |  |  |  |  | 0.81 | 5e-14 | 2.546479e-09 | -32.94491 | -355.0911
0.82 | 1.4e-13 | -0.82 | 8.4e-14 |  | 7.130141e-09 | 4.278085e-09 | -2.97 | 1.4e-11 | -18.75893 | -31.99728 | -349.8668 |  |  |  |  | 0.82 | 1.4e-13 | 7.130141e-09 | -32.56546 | -351.6
0.83 | 2.8e-14 | -0.83 | 2.1e-13 |  | 1.426028e-09 | 1.069521e-08 | -2.97 | 1.4e-11 | -20.36837 | -31.62038 | -346.3667 |  |  |  |  | 0.83 | 2.8e-14 | 1.426028e-09 | -32.186 | -348.1088
0.84 | 1e-13 | -0.84 | 8.2e-14 |  | 5.092958e-09 | 4.176226e-09 | -2.97 | 1.4e-11 | -19.09541 | -31.24349 | -342.8665 |  |  |  |  | 0.84 | 1e-13 | 5.092958e-09 | -31.80655 | -344.6177
0.85 | 7.8e-14 | -0.85 | 1.1e-13 |  | 3.972507e-09 | 5.602254e-09 | -2.97 | 1.4e-11 | -19.34387 | -30.8666 | -339.3664 |  |  |  |  | 0.85 | 7.8e-14 | 3.972507e-09 | -31.42709 | -341.1265
0.86 | 1.74e-13 | -0.86 | 1.26e-13 |  | 8.861747e-09 | 6.417127e-09 | -2.97 | 1.4e-11 | -18.54152 | -30.48971 | -335.8663 |  |  |  |  | 0.86 | 1.74e-13 | 8.861747e-09 | -31.04764 | -337.6354
0.87 | 1.8e-14 | -0.87 | 1e-14 |  | 9.167325e-10 | 5.092958e-10 | -2.97 | 1.4e-11 | -20.81021 | -30.11282 | -332.3661 |  |  |  |  | 0.87 | 1.8e-14 | 9.167325e-10 | -30.66818 | -334.1442
0.88 | 1.66e-13 | -0.88 | 1.94e-13 |  | 8.454311e-09 | 9.880339e-09 | -2.97 | 1.4e-11 | -18.58859 | -29.73593 | -328.866 |  |  |  |  | 0.88 | 1.66e-13 | 8.454311e-09 | -30.28873 | -330.6531
0.89 | 9.2e-14 | -0.89 | 0 |  | 4.685522e-09 | 0 | -2.97 | 1.4e-11 | -19.17879 | -29.35903 | -325.3658 |  |  |  |  | 0.89 | 9.2e-14 | 4.685522e-09 | -29.90927 | -327.1619
0.9 | 9.2e-14 | -0.9 | 1.28e-13 |  | 4.685522e-09 | 6.518986e-09 | -2.97 | 1.4e-11 | -19.17879 | -28.98214 | -321.8657 |  |  |  |  | 0.9 | 9.2e-14 | 4.685522e-09 | -29.52981 | -323.6707
0.91 | 1.74e-13 | -0.91 | 1.02e-13 |  | 8.861747e-09 | 5.194817e-09 | -2.97 | 1.4e-11 | -18.54152 | -28.60525 | -318.3656 |  |  |  |  | 0.91 | 1.74e-13 | 8.861747e-09 | -29.15036 | -320.1796
0.92 | 6.4e-14 | -0.92 | 1.58e-13 |  | 3.259493e-09 | 8.046874e-09 | -2.97 | 1.4e-11 | -19.54169 | -28.22836 | -314.8654 |  |  |  |  | 0.92 | 6.4e-14 | 3.259493e-09 | -28.7709 | -316.6884
0.93 | 1.4e-14 | -0.93 | 1.2e-13 |  | 7.130141e-10 | 6.11155e-09 | -2.97 | 1.4e-11 | -21.06152 | -27.85147 | -311.3653 |  |  |  |  | 0.93 | 1.4e-14 | 7.130141e-10 | -28.39145 | -313.1973
0.94 | 3e-14 | -0.94 | 1.02e-13 |  | 1.527887e-09 | 5.194817e-09 | -2.97 | 1.4e-11 | -20.29938 | -27.47458 | -307.8652 |  |  |  |  | 0.94 | 3e-14 | 1.527887e-09 | -28.01199 | -309.7061
0.95 | 1.28e-13 | -0.95 | 8.4e-14 |  | 6.518986e-09 | 4.278085e-09 | -2.97 | 1.4e-11 | -18.84855 | -27.09768 | -304.365 |  |  |  |  | 0.95 | 1.28e-13 | 6.518986e-09 | -27.63254 | -306.215
0.96 | 2.2e-14 | -0.96 | 2.4e-14 |  | 1.120451e-09 | 1.22231e-09 | -2.97 | 1.4e-11 | -20.60953 | -26.72079 | -300.8649 |  |  |  |  | 0.96 | 2.2e-14 | 1.120451e-09 | -27.25308 | -302.7238
0.97 | 4.06e-13 | -0.97 | 4.2e-14 |  | 2.067741e-08 | 2.139042e-09 | -2.97 | 1.4e-11 | -17.69422 | -26.3439 | -297.3647 |  |  |  |  | 0.97 | 4.06e-13 | 2.067741e-08 | -26.87363 | -299.2327
0.98 | 1.8e-14 | -0.98 | 2.2e-13 |  | 9.167325e-10 | 1.120451e-08 | -2.97 | 1.4e-11 | -20.81021 | -25.96701 | -293.8646 |  |  |  |  | 0.98 | 1.8e-14 | 9.167325e-10 | -26.49417 | -295.7415
0.99 | 1.42e-13 | -0.99 | 3e-14 |  | 7.232001e-09 | 1.527887e-09 | -2.97 | 1.4e-11 | -18.74475 | -25.59012 | -290.3645 |  |  |  |  | 0.99 | 1.42e-13 | 7.232001e-09 | -26.11472 | -292.2503
1 | 1.52e-13 | -1 | 1.06e-13 |  | 7.741296e-09 | 5.398536e-09 | -2.97 | 1.4e-11 | -18.6767 | -25.21323 | -286.8643 |  |  |  |  | 1 | 1.52e-13 | 7.741296e-09 | -25.73526 | -288.7592
1.01 | 1.36e-13 | -1.01 | 3.4e-13 |  | 6.926423e-09 | 1.731606e-08 | -2.97 | 1.4e-11 | -18.78792 | -24.83633 | -283.3642 |  |  |  |  | 1.01 | 1.36e-13 | 6.926423e-09 | -25.35581 | -285.268
1.02 | 3.64e-13 | -1.02 | 2.54e-13 |  | 1.853837e-08 | 1.293611e-08 | -2.97 | 1.4e-11 | -17.80342 | -24.45944 | -279.8641 |  |  |  |  | 1.02 | 3.64e-13 | 1.853837e-08 | -24.97635 | -281.7769
1.03 | 1.2e-14 | -1.03 | 2.72e-13 |  | 6.11155e-10 | 1.385285e-08 | -2.97 | 1.4e-11 | -21.21567 | -24.08255 | -276.3639 |  |  |  |  | 1.03 | 1.2e-14 | 6.11155e-10 | -24.5969 | -278.2857
1.04 | 1.58e-13 | -1.04 | 1.96e-13 |  | 8.046874e-09 | 9.982198e-09 | -2.97 | 1.4e-11 | -18.63798 | -23.70566 | -272.8638 |  |  |  |  | 1.04 | 1.58e-13 | 8.046874e-09 | -24.21744 | -274.7946
1.05 | 7.6e-14 | -1.05 | 2.66e-13 |  | 3.870648e-09 | 1.354727e-08 | -2.97 | 1.4e-11 | -19.36984 | -23.32877 | -269.3637 |  |  |  |  | 1.05 | 7.6e-14 | 3.870648e-09 | -23.83799 | -271.3034
1.06 | 7.6e-14 | -1.06 | 1.06e-13 |  | 3.870648e-09 | 5.398536e-09 | -2.97 | 1.4e-11 | -19.36984 | -22.95188 | -265.8635 |  |  |  |  | 1.06 | 7.6e-14 | 3.870648e-09 | -23.45853 | -267.8123
1.07 | 1.24e-13 | -1.07 | 1.44e-13 |  | 6.315268e-09 | 7.33386e-09 | -2.97 | 1.4e-11 | -18.8803 | -22.57498 | -262.3634 |  |  |  |  | 1.07 | 1.24e-13 | 6.315268e-09 | -23.07908 | -264.3211
1.08 | 2e-14 | -1.08 | 7.2e-14 |  | 1.018592e-09 | 3.66693e-09 | -2.97 | 1.4e-11 | -20.70484 | -22.19809 | -258.8632 |  |  |  |  | 1.08 | 2e-14 | 1.018592e-09 | -22.69962 | -260.8299
1.09 | 3e-14 | -1.09 | 3.86e-13 |  | 1.527887e-09 | 1.965882e-08 | -2.97 | 1.4e-11 | -20.29938 | -21.8212 | -255.3631 |  |  |  |  | 1.09 | 3e-14 | 1.527887e-09 | -22.32017 | -257.3388
1.1 | 2e-15 | -1.1 | 1.5e-13 |  | 1.018592e-10 | 7.639437e-09 | -2.97 | 1.4e-11 | -23.00743 | -21.44431 | -251.863 |  |  |  |  | 1.1 | 2e-15 | 1.018592e-10 | -21.94071 | -253.8476
1.11 | 3e-14 | -1.11 | 8.6e-14 |  | 1.527887e-09 | 4.379944e-09 | -2.97 | 1.4e-11 | -20.29938 | -21.06742 | -248.3628 |  |  |  |  | 1.11 | 3e-14 | 1.527887e-09 | -21.56126 | -250.3565
1.12 | 9.4e-14 | -1.12 | 9.2e-14 |  | 4.787381e-09 | 4.685522e-09 | -2.97 | 1.4e-11 | -19.15728 | -20.69053 | -244.8627 |  |  |  |  | 1.12 | 9.4e-14 | 4.787381e-09 | -21.1818 | -246.8653
1.13 | 0 | -1.13 | 2.36e-13 |  | 0 | 1.201938e-08 | -2.97 | 1.4e-11 | #NUM! | -20.31364 | -241.3626 |  |  |  |  | 1.13 | 0 | 0 | -20.80235 | -243.3742
1.14 | 1.36e-13 | -1.14 | 1.84e-13 |  | 6.926423e-09 | 9.371043e-09 | -2.97 | 1.4e-11 | -18.78792 | -19.93674 | -237.8624 |  |  |  |  | 1.14 | 1.36e-13 | 6.926423e-09 | -20.42289 | -239.883
1.15 | 1.1e-13 | -1.15 | 3.6e-14 |  | 5.602254e-09 | 1.833465e-09 | -2.97 | 1.4e-11 | -19.0001 | -19.55985 | -234.3623 |  |  |  |  | 1.15 | 1.1e-13 | 5.602254e-09 | -20.04344 | -236.3919
1.16 | 1.78e-13 | -1.16 | 2.06e-13 |  | 9.065466e-09 | 1.049149e-08 | -2.97 | 1.4e-11 | -18.51879 | -19.18296 | -230.8622 |  |  |  |  | 1.16 | 1.78e-13 | 9.065466e-09 | -19.66398 | -232.9007
1.17 | 2e-15 | -1.17 | 2.4e-14 |  | 1.018592e-10 | 1.22231e-09 | -2.97 | 1.4e-11 | -23.00743 | -18.80607 | -227.362 |  |  |  |  | 1.17 | 2e-15 | 1.018592e-10 | -19.28453 | -229.4095
1.18 | 7.2e-14 | -1.18 | 3.1e-13 |  | 3.66693e-09 | 1.578817e-08 | -2.97 | 1.4e-11 | -19.42391 | -18.42918 | -223.8619 |  |  |  |  | 1.18 | 7.2e-14 | 3.66693e-09 | -18.90507 | -225.9184
1.19 | 2.68e-13 | -1.19 | 3e-14 |  | 1.364913e-08 | 1.527887e-09 | -2.97 | 1.4e-11 | -18.10959 | -18.05229 | -220.3617 |  |  |  |  | 1.19 | 2.68e-13 | 1.364913e-08 | -18.52562 | -222.4272
1.2 | 1.84e-13 | -1.2 | 1.18e-13 |  | 9.371043e-09 | 6.009691e-09 | -2.97 | 1.4e-11 | -18.48564 | -17.67539 | -216.8616 |  |  |  |  | 1.2 | 1.84e-13 | 9.371043e-09 | -18.14616 | -218.9361
1.21 | 2.94e-13 | -1.21 | 6e-15 |  | 1.49733e-08 | 3.055775e-10 | -2.97 | 1.4e-11 | -18.017 | -17.2985 | -213.3615 |  |  |  |  | 1.21 | 2.94e-13 | 1.49733e-08 | -17.76671 | -215.4449
1.22 | 7.26e-13 | -1.22 | 2.2e-13 |  | 3.697488e-08 | 1.120451e-08 | -2.97 | 1.4e-11 | -17.11303 | -16.92161 | -209.8613 |  |  |  |  | 1.22 | 7.26e-13 | 3.697488e-08 | -17.38725 | -211.9538
1.23 | 1.074e-12 | -1.23 | 2.22e-13 |  | 5.469837e-08 | 1.130637e-08 | -2.97 | 1.4e-11 | -16.72143 | -16.54472 | -206.3612 |  |  |  |  | 1.23 | 1.074e-12 | 5.469837e-08 | -17.0078 | -208.4626
1.24 | 1.576e-12 | -1.24 | 1.28e-13 |  | 8.026502e-08 | 6.518986e-09 | -2.97 | 1.4e-11 | -16.33793 | -16.16783 | -202.8611 |  |  |  |  | 1.24 | 1.576e-12 | 8.026502e-08 | -16.62834 | -204.9715
1.25 | 2.19e-12 | -1.25 | 3e-14 |  | 1.115358e-07 | 1.527887e-09 | -2.97 | 1.4e-11 | -16.00892 | -15.79094 | -199.3609 |  |  |  |  | 1.25 | 2.19e-12 | 1.115358e-07 | -16.24889 | -201.4803
1.26 | 3.544e-12 | -1.26 | 4.2e-14 |  | 1.804944e-07 | 2.139042e-09 | -2.97 | 1.4e-11 | -15.52757 | -15.41404 | -195.8608 |  |  |  |  | 1.26 | 3.544e-12 | 1.804944e-07 | -15.86943 | -197.9891
1.27 | 5.372e-12 | -1.27 | 2.2e-13 |  | 2.735937e-07 | 1.120451e-08 | -2.97 | 1.4e-11 | -15.11162 | -15.03715 | -192.3607 |  |  |  |  | 1.27 | 5.372e-12 | 2.735937e-07 | -15.48997 | -194.498
1.28 | 8.02e-12 | -1.28 | 1.54e-13 |  | 4.084552e-07 | 7.843156e-09 | -2.97 | 1.4e-11 | -14.71088 | -14.66026 | -188.8605 |  |  |  |  | 1.28 | 8.02e-12 | 4.084552e-07 | -15.11052 | -191.0068
1.29 | 1.1478e-11 | -1.29 | 2.3e-13 |  | 5.845697e-07 | 1.17138e-08 | -2.97 | 1.4e-11 | -14.35239 | -14.28337 | -185.3604 |  |  |  |  | 1.29 | 1.1478e-11 | 5.845697e-07 | -14.73106 | -187.5157
1.3 | 1.692e-11 | -1.3 | 2.2e-14 |  | 8.617285e-07 | 1.120451e-09 | -2.97 | 1.4e-11 | -13.96433 | -13.90648 | -181.8602 |  |  |  |  | 1.3 | 1.692e-11 | 8.617285e-07 | -14.35161 | -184.0245
1.31 | 2.5084e-11 | -1.31 | 1e-14 |  | 1.277518e-06 | 5.092958e-10 | -2.97 | 1.4e-11 | -13.57059 | -13.52959 | -178.3601 |  |  |  |  | 1.31 | 2.5084e-11 | 1.277518e-06 | -13.97215 | -180.5334
1.32 | 3.6692e-11 | -1.32 | 1.46e-13 |  | 1.868708e-06 | 7.435719e-09 | -2.97 | 1.4e-11 | -13.19026 | -13.15269 | -174.86 |  |  |  |  | 1.32 | 3.6692e-11 | 1.868708e-06 | -13.5927 | -177.0422
1.33 | 5.4e-11 | -1.33 | 4.4e-14 |  | 2.750197e-06 | 2.240902e-09 | -2.97 | 1.4e-11 | -12.80384 | -12.7758 | -171.3598 |  |  |  |  | 1.33 | 5.4e-11 | 2.750197e-06 | -13.21324 | -173.5511
1.34 | 7.9606e-11 | -1.34 | 5.8e-14 |  | 4.0543e-06 | 2.953916e-09 | -2.97 | 1.4e-11 | -12.41573 | -12.39891 | -167.8597 |  |  |  |  | 1.34 | 7.9606e-11 | 4.0543e-06 | -12.83379 | -170.0599
1.35 | 1.1671e-10 | -1.35 | 3.6e-14 |  | 5.943991e-06 | 1.833465e-09 | -2.97 | 1.4e-11 | -12.03313 | -12.02202 | -164.3596 |  |  |  |  | 1.35 | 1.1671e-10 | 5.943991e-06 | -12.45433 | -166.5687
1.36 | 1.71236e-10 | -1.36 | 1.78e-13 |  | 8.720978e-06 | 9.065466e-09 | -2.97 | 1.4e-11 | -11.64978 | -11.64513 | -160.8594 |  |  |  |  | 1.36 | 1.71236e-10 | 8.720978e-06 | -12.07488 | -163.0776
1.37 | 2.51836e-10 | -1.37 | 1.52e-13 |  | 1.28259e-05 | 7.741296e-09 | -2.97 | 1.4e-11 | -11.26404 | -11.26824 | -157.3593 |  |  |  |  | 1.37 | 2.51836e-10 | 1.28259e-05 | -11.69542 | -159.5864
1.38 | 3.6957e-10 | -1.38 | 8.6e-14 |  | 1.882205e-05 | 4.379944e-09 | -2.97 | 1.4e-11 | -10.88048 | -10.89134 | -153.8592 |  |  |  |  | 1.38 | 3.6957e-10 | 1.882205e-05 | -11.31597 | -156.0953
1.39 | 5.40542e-10 | -1.39 | 1.3e-13 |  | 2.752958e-05 | 6.620846e-09 | -2.97 | 1.4e-11 | -10.50025 | -10.51445 | -150.359 |  |  |  |  | 1.39 | 5.40542e-10 | 2.752958e-05 | -10.93651 | -152.6041
1.4 | 7.92304e-10 | -1.4 | 9.6e-14 |  | 4.035171e-05 | 4.88924e-09 | -2.97 | 1.4e-11 | -10.11788 | -10.13756 | -146.8589 |  |  |  |  | 1.4 | 7.92304e-10 | 4.035171e-05 | -10.55706 | -149.113
1.41 | 1.15928e-09 | -1.41 | 2.18e-13 |  | 5.904165e-05 | 1.110265e-08 | -2.97 | 1.4e-11 | -9.737268 | -9.76067 | -143.3587 |  |  |  |  | 1.41 | 1.15928e-09 | 5.904165e-05 | -10.1776 | -145.6218
1.42 | 1.69652e-09 | -1.42 | 3.04e-13 |  | 8.640305e-05 | 1.548259e-08 | -2.97 | 1.4e-11 | -9.356488 | -9.383778 | -139.8586 |  |  |  |  | 1.42 | 1.69652e-09 | 8.640305e-05 | -9.798148 | -142.1307
1.43 | 2.48158e-09 | -1.43 | 1.68e-13 |  | 0.0001263858 | 8.55617e-09 | -2.97 | 1.4e-11 | -8.976171 | -9.006886 | -136.3585 |  |  |  |  | 1.43 | 2.48158e-09 | 0.0001263858 | -9.418693 | -138.6395
1.44 | 3.61568e-09 | -1.44 | 1e-13 |  | 0.0001841451 | 5.092958e-09 | -2.97 | 1.4e-11 | -8.599787 | -8.629995 | -132.8583 |  |  |  |  | 1.44 | 3.61568e-09 | 0.0001841451 | -9.039238 | -135.1483
1.45 | 5.2788e-09 | -1.45 | 1.36e-13 |  | 0.0002688471 | 6.926423e-09 | -2.97 | 1.4e-11 | -8.221368 | -8.253103 | -129.3582 |  |  |  |  | 1.45 | 5.2788e-09 | 0.0002688471 | -8.659782 | -131.6572
1.46 | 7.69396e-09 | -1.46 | 6e-14 |  | 0.0003918502 | 3.055775e-09 | -2.97 | 1.4e-11 | -7.844631 | -7.876211 | -125.8581 |  |  |  |  | 1.46 | 7.69396e-09 | 0.0003918502 | -8.280327 | -128.166
1.47 | 1.12907e-08 | -1.47 | 5.8e-14 |  | 0.0005750306 | 2.953916e-09 | -2.97 | 1.4e-11 | -7.461087 | -7.49932 | -122.3579 |  |  |  |  | 1.47 | 1.12907e-08 | 0.0005750306 | -7.900872 | -124.6749
1.48 | 1.64333e-08 | -1.48 | 1.4e-13 |  | 0.0008369411 | 7.130141e-09 | -2.97 | 1.4e-11 | -7.085757 | -7.122428 | -118.8578 |  |  |  |  | 1.48 | 1.64333e-08 | 0.0008369411 | -7.521417 | -121.1837
1.49 | 2.38323e-08 | -1.49 | 2.4e-13 |  | 0.001213769 | 1.22231e-08 | -2.97 | 1.4e-11 | -6.714025 | -6.745536 | -115.3576 |  |  |  |  | 1.49 | 2.38323e-08 | 0.001213769 | -7.141962 | -117.6926
1.5 | 3.46145e-08 | -1.5 | 3e-14 |  | 0.001762902 | 1.527887e-09 | -2.97 | 1.4e-11 | -6.340794 | -6.368645 | -111.8575 |  |  |  |  | 1.5 | 3.46145e-08 | 0.001762902 | -6.762507 | -114.2014
1.51 | 5.0255e-08 | -1.51 | 1.56e-13 |  | 0.002559466 | 7.945015e-09 | -2.97 | 1.4e-11 | -5.967957 | -5.991753 | -108.3574 |  |  |  |  | 1.51 | 5.0255e-08 | 0.002559466 | -6.383052 | -110.7103
1.52 | 7.26519e-08 | -1.52 | 4.4e-14 |  | 0.003700131 | 2.240902e-09 | -2.97 | 1.4e-11 | -5.599387 | -5.614862 | -104.8572 |  |  |  |  | 1.52 | 7.26519e-08 | 0.003700131 | -6.003596 | -107.2191
1.53 | 1.0523e-07 | -1.53 | 1.42e-13 |  | 0.00535932 | 7.232001e-09 | -2.97 | 1.4e-11 | -5.228918 | -5.23797 | -101.3571 |  |  |  |  | 1.53 | 1.0523e-07 | 0.00535932 | -5.624141 | -103.7279
1.54 | 1.5237e-07 | -1.54 | 1.12e-13 |  | 0.00776014 | 5.704113e-09 | -2.97 | 1.4e-11 | -4.858755 | -4.861078 | -97.85697 |  |  |  |  | 1.54 | 1.5237e-07 | 0.00776014 | -5.244686 | -100.2368
1.55 | 2.2011e-07 | -1.55 | 1.8e-13 |  | 0.01121011 | 9.167325e-09 | -2.97 | 1.4e-11 | -4.490939 | -4.484187 | -94.35683 |  |  |  |  | 1.55 | 2.2011e-07 | 0.01121011 | -4.865231 | -96.74563
1.56 | 3.1747e-07 | -1.56 | 2.08e-13 |  | 0.01616861 | 1.059335e-08 | -2.97 | 1.4e-11 | -4.124683 | -4.107295 | -90.85669 |  |  |  |  | 1.56 | 3.1747e-07 | 0.01616861 | -4.485776 | -93.25448
1.57 | 4.5916e-07 | -1.57 | 8.8e-14 |  | 0.02338483 | 4.481803e-09 | -2.97 | 1.4e-11 | -3.755668 | -3.730403 | -87.35656 |  |  |  |  | 1.57 | 4.5916e-07 | 0.02338483 | -4.106321 | -89.76332
1.58 | 6.6094e-07 | -1.58 | 7.2e-14 |  | 0.0336614 | 3.66693e-09 | -2.97 | 1.4e-11 | -3.391404 | -3.353512 | -83.85642 |  |  |  |  | 1.58 | 6.6094e-07 | 0.0336614 | -3.726866 | -86.27217
1.59 | 9.5266e-07 | -1.59 | 1.62e-13 |  | 0.04851858 | 8.250592e-09 | -2.97 | 1.4e-11 | -3.025809 | -2.97662 | -80.35628 |  |  |  |  | 1.59 | 9.5266e-07 | 0.04851858 | -3.34741 | -82.78101
1.6 | 1.353e-06 | -1.6 | 1.8e-14 |  | 0.06890772 | 9.167325e-10 | -2.97 | 1.4e-11 | -2.674987 | -2.599729 | -76.85615 |  |  |  |  | 1.6 | 1.353e-06 | 0.06890772 | -2.967955 | -79.28986
1.61 | 1.9457e-06 | -1.61 | 8e-14 |  | 0.09909369 | 4.074367e-09 | -2.97 | 1.4e-11 | -2.31169 | -2.222837 | -73.35601 |  |  |  |  | 1.61 | 1.9457e-06 | 0.09909369 | -2.5885 | -75.7987
1.62 | 2.7807e-06 | -1.62 | 2.02e-13 |  | 0.1416199 | 1.028778e-08 | -2.97 | 1.4e-11 | -1.954609 | -1.845945 | -69.85587 |  |  |  |  | 1.62 | 2.7807e-06 | 0.1416199 | -2.209045 | -72.30755
1.63 | 3.9714e-06 | -1.63 | 1.18e-13 |  | 0.2022617 | 6.009691e-09 | -2.97 | 1.4e-11 | -1.598193 | -1.469054 | -66.35574 |  |  |  |  | 1.63 | 3.9714e-06 | 0.2022617 | -1.82959 | -68.81639
1.64 | 5.6285e-06 | -1.64 | 4.6e-14 |  | 0.2866572 | 2.342761e-09 | -2.97 | 1.4e-11 | -1.249468 | -1.092162 | -62.8556 |  |  |  |  | 1.64 | 5.6285e-06 | 0.2866572 | -1.450135 | -65.32523
1.65 | 7.9593e-06 | -1.65 | 1.88e-13 |  | 0.4053638 | 9.574761e-09 | -2.97 | 1.4e-11 | -0.9029703 | -0.7152703 | -59.35546 |  |  |  |  | 1.65 | 7.9593e-06 | 0.4053638 | -1.07068 | -61.83408
1.66 | 1.1134e-05 | -1.66 | 1.52e-13 |  | 0.56705 | 7.741296e-09 | -2.97 | 1.4e-11 | -0.5673079 | -0.3383787 | -55.85533 |  |  |  |  | 1.66 | 1.1134e-05 | 0.56705 | -0.6912245 | -58.34292
1.67 | 1.5467e-05 | -1.67 | 2.5e-13 |  | 0.7877278 | 1.27324e-08 | -2.97 | 1.4e-11 | -0.2386026 | 0.03851292 | -52.35519 |  |  |  |  | 1.67 | 1.5467e-05 | 0.7877278 | -0.3117693 | -54.85177
1.68 | 2.1203e-05 | -1.68 | 1.06e-13 |  | 1.07986 | 5.398536e-09 | -2.97 | 1.4e-11 | 0.07683133 | 0.4154046 | -48.85505 |  |  |  |  | 1.68 | 2.1203e-05 | 1.07986 | 0.06768579 | -51.36061
1.69 | 2.8703e-05 | -1.69 | 6.2e-14 |  | 1.461832 | 3.157634e-09 | -2.97 | 1.4e-11 | 0.3796903 | 0.7922962 | -45.35492 |  |  |  |  | 1.69 | 2.8703e-05 | 1.461832 | 0.4471409 | -47.86946
1.7 | 3.8217e-05 | -1.7 | 2.84e-13 |  | 1.946376 | 1.4464e-08 | -2.97 | 1.4e-11 | 0.6659691 | 1.169188 | -41.85478 |  |  |  |  | 1.7 | 3.8217e-05 | 1.946376 | 0.8265961 | -44.3783
1.71 | 5.0012e-05 | -1.71 | 3e-14 |  | 2.54709 | 1.527887e-09 | -2.97 | 1.4e-11 | 0.9349516 | 1.546079 | -38.35465 |  |  |  |  | 1.71 | 5.0012e-05 | 2.54709 | 1.206051 | -40.88715
1.72 | 6.4449e-05 | -1.72 | 5.6e-14 |  | 3.282361 | 2.852057e-09 | -2.97 | 1.4e-11 | 1.188563 | 1.922971 | -34.85451 |  |  |  |  | 1.72 | 6.4449e-05 | 3.282361 | 1.585506 | -37.39599
1.73 | 8.1349e-05 | -1.73 | 2.62e-13 |  | 4.143071 | 1.334355e-08 | -2.97 | 1.4e-11 | 1.421437 | 2.299863 | -31.35437 |  |  |  |  | 1.73 | 8.1349e-05 | 4.143071 | 1.964961 | -33.90483
1.74 | 0.00010105 | -1.74 | 1.56e-13 |  | 5.146434 | 7.945015e-09 | -2.97 | 1.4e-11 | 1.638304 | 2.676754 | -27.85424 |  |  |  |  | 1.74 | 0.00010105 | 5.146434 | 2.344417 | -30.41368
1.75 | 0.00012329 | -1.75 | 1.74e-13 |  | 6.279108 | 8.861747e-09 | -2.97 | 1.4e-11 | 1.837228 | 3.053646 | -24.3541 |  |  |  |  | 1.75 | 0.00012329 | 6.279108 | 2.723872 | -26.92252
1.76 | 0.0001482 | -1.76 | 1.8e-14 |  | 7.547764 | 9.167325e-10 | -2.97 | 1.4e-11 | 2.021251 | 3.430538 | -20.85396 |  |  |  |  | 1.76 | 0.0001482 | 7.547764 | 3.103327 | -23.43137
1.77 | 0.00017517 | -1.77 | 2.26e-13 |  | 8.921335 | 1.151009e-08 | -2.97 | 1.4e-11 | 2.188446 | 3.807429 | -17.35383 |  |  |  |  | 1.77 | 0.00017517 | 8.921335 | 3.482782 | -19.94021
1.78 | 0.00020484 | -1.78 | 2.2e-14 |  | 10.43242 | 1.120451e-09 | -2.97 | 1.4e-11 | 2.344918 | 4.184321 | -13.85369 |  |  |  |  | 1.78 | 0.00020484 | 10.43242 | 3.862237 | -16.44906
1.79 | 0.0002363 | -1.79 | 1.5e-13 |  | 12.03466 | 7.639437e-09 | -2.97 | 1.4e-11 | 2.487791 | 4.561212 | -10.35355 |  |  |  |  | 1.79 | 0.0002363 | 12.03466 | 4.241692 | -12.9579
1.8 | 0.00027006 | -1.8 | 9.4e-14 |  | 13.75404 | 4.787381e-09 | -2.97 | 1.4e-11 | 2.621333 | 4.938104 | -6.853416 |  |  |  |  | 1.8 | 0.00027006 | 13.75404 | 4.621147 | -9.466746
1.81 | 0.0003056 | -1.81 | 3.32e-13 |  | 15.56408 | 1.690862e-08 | -2.97 | 1.4e-11 | 2.744966 | 5.314996 | -3.35328 |  |  |  |  | 1.81 | 0.0003056 | 15.56408 | 5.000603 | -5.97559
1.82 | 0.00034316 | -1.82 | 1e-13 |  | 17.477 | 5.092958e-09 | -2.97 | 1.4e-11 | 2.860885 | 5.691887 | 0.1468568 |  |  |  |  | 1.82 | 0.00034316 | 17.477 | 5.380058 | -2.484435
1.83 | 0.00038228 | -1.83 | 2.74e-13 |  | 19.46936 | 1.395471e-08 | -2.97 | 1.4e-11 | 2.968842 | 6.068779 | 3.646993 |  |  |  |  | 1.83 | 0.00038228 | 19.46936 | 5.759513 | 1.006721
1.84 | 0.00042363 | -1.84 | 5.8e-14 |  | 21.5753 | 2.953916e-09 | -2.97 | 1.4e-11 | 3.071549 | 6.445671 | 7.14713 |  |  |  |  | 1.84 | 0.00042363 | 21.5753 | 6.138968 | 4.497876
1.85 | 0.00046613 | -1.85 | 5.2e-14 |  | 23.73981 | 2.648338e-09 | -2.97 | 1.4e-11 | 3.167153 | 6.822562 | 10.64727 |  |  |  |  | 1.85 | 0.00046613 | 23.73981 | 6.518423 | 7.989032
1.86 | 0.00051074 | -1.86 | 4.6e-14 |  | 26.01177 | 2.342761e-09 | -2.97 | 1.4e-11 | 3.258549 | 7.199454 | 14.1474 |  |  |  |  | 1.86 | 0.00051074 | 26.01177 | 6.897878 | 11.48019
1.87 | 0.00055715 | -1.87 | 8.8e-14 |  | 28.37542 | 4.481803e-09 | -2.97 | 1.4e-11 | 3.345523 | 7.576346 | 17.64754 |  |  |  |  | 1.87 | 0.00055715 | 28.37542 | 7.277333 | 14.97134
1.88 | 0.00060469 | -1.88 | 3.06e-13 |  | 30.79661 | 1.558445e-08 | -2.97 | 1.4e-11 | 3.427405 | 7.953237 | 21.14768 |  |  |  |  | 1.88 | 0.00060469 | 30.79661 | 7.656789 | 18.4625
1.89 | 0.0006541 | -1.89 | 1.74e-13 |  | 33.31304 | 8.861747e-09 | -2.97 | 1.4e-11 | 3.505949 | 8.330129 | 24.64781 |  |  |  |  | 1.89 | 0.0006541 | 33.31304 | 8.036244 | 21.95365
1.9 | 0.00070519 | -1.9 | 5.2e-14 |  | 35.91503 | 2.648338e-09 | -2.97 | 1.4e-11 | 3.581156 | 8.70702 | 28.14795 |  |  |  |  | 1.9 | 0.00070519 | 35.91503 | 8.415699 | 25.44481
1.91 | 0.00075726 | -1.91 | 2.44e-13 |  | 38.56694 | 1.242682e-08 | -2.97 | 1.4e-11 | 3.652395 | 9.083912 | 31.64809 |  |  |  |  | 1.91 | 0.00075726 | 38.56694 | 8.795154 | 28.93597
1.92 | 0.00081104 | -1.92 | 3.02e-13 |  | 41.30593 | 1.538073e-08 | -2.97 | 1.4e-11 | 3.721006 | 9.460804 | 35.14822 |  |  |  |  | 1.92 | 0.00081104 | 41.30593 | 9.174609 | 32.42712
1.93 | 0.00086617 | -1.93 | 1.88e-13 |  | 44.11368 | 9.574761e-09 | -2.97 | 1.4e-11 | 3.78677 | 9.837695 | 38.64836 |  |  |  |  | 1.93 | 0.00086617 | 44.11368 | 9.554064 | 35.91828
1.94 | 0.00092187 | -1.94 | 5.4e-14 |  | 46.95045 | 2.750197e-09 | -2.97 | 1.4e-11 | 3.849093 | 10.21459 | 42.1485 |  |  |  |  | 1.94 | 0.00092187 | 46.95045 | 9.933519 | 39.40943
1.95 | 0.00097914 | -1.95 | 1.2e-13 |  | 49.86719 | 6.11155e-09 | -2.97 | 1.4e-11 | 3.909363 | 10.59148 | 45.64863 |  |  |  |  | 1.95 | 0.00097914 | 49.86719 | 10.31297 | 42.90059
1.96 | 0.0010376 | -1.96 | 3e-14 |  | 52.84453 | 1.527887e-09 | -2.97 | 1.4e-11 | 3.967354 | 10.96837 | 49.14877 |  |  |  |  | 1.96 | 0.0010376 | 52.84453 | 10.69243 | 46.39174
1.97 | 0.0010971 | -1.97 | 5.6e-14 |  | 55.87484 | 2.852057e-09 | -2.97 | 1.4e-11 | 4.023114 | 11.34526 | 52.6489 |  |  |  |  | 1.97 | 0.0010971 | 55.87484 | 11.07188 | 49.8829
1.98 | 0.0011567 | -1.98 | 6e-14 |  | 58.91025 | 3.055775e-09 | -2.97 | 1.4e-11 | 4.076015 | 11.72215 | 56.14904 |  |  |  |  | 1.98 | 0.0011567 | 58.91025 | 11.45134 | 53.37405
1.99 | 0.0012178 | -1.99 | 7.6e-14 |  | 62.02204 | 3.870648e-09 | -2.97 | 1.4e-11 | 4.12749 | 12.09905 | 59.64918 |  |  |  |  | 1.99 | 0.0012178 | 62.02204 | 11.8308 | 56.86521
2 | 0.00128 | -2 | 1.8e-14 |  | 65.18986 | 9.167325e-10 | -2.97 | 1.4e-11 | 4.177304 | 12.47594 | 63.14931 |  |  |  |  | 2 | 0.00128 | 65.18986 | 12.21025 | 60.35636
2.01 | 0.0013417 | -2.01 | 1.22e-13 |  | 68.33222 | 6.213409e-09 | -2.97 | 1.4e-11 | 4.224381 | 12.85283 | 66.64945 |  |  |  |  | 2.01 | 0.0013417 | 68.33222 | 12.58971 | 63.84752
2.02 | 0.0014052 | -2.02 | 2.28e-13 |  | 71.56625 | 1.161194e-08 | -2.97 | 1.4e-11 | 4.270624 | 13.22972 | 70.14959 |  |  |  |  | 2.02 | 0.0014052 | 71.56625 | 12.96916 | 67.33868
2.03 | 0.001468 | -2.03 | 3.56e-13 |  | 74.76463 | 1.813093e-08 | -2.97 | 1.4e-11 | 4.314345 | 13.60661 | 73.64972 |  |  |  |  | 2.03 | 0.001468 | 74.76463 | 13.34862 | 70.82983
2.04 | 0.0015325 | -2.04 | 6.2e-14 |  | 78.04958 | 3.157634e-09 | -2.97 | 1.4e-11 | 4.357344 | 13.9835 | 77.14986 |  |  |  |  | 2.04 | 0.0015325 | 78.04958 | 13.72807 | 74.32099
2.05 | 0.0015962 | -2.05 | 1.8e-14 |  | 81.2938 | 9.167325e-10 | -2.97 | 1.4e-11 | 4.39807 | 14.36039 | 80.65 |  |  |  |  | 2.05 | 0.0015962 | 81.2938 | 14.10753 | 77.81214
2.06 | 0.001662 | -2.06 | 3.16e-13 |  | 84.64496 | 1.609375e-08 | -2.97 | 1.4e-11 | 4.438466 | 14.73729 | 84.15013 |  |  |  |  | 2.06 | 0.001662 | 84.64496 | 14.48698 | 81.3033
2.07 | 0.0017264 | -2.07 | 1.74e-13 |  | 87.92483 | 8.861747e-09 | -2.97 | 1.4e-11 | 4.476482 | 15.11418 | 87.65027 |  |  |  |  | 2.07 | 0.0017264 | 87.92483 | 14.86644 | 84.79445
2.08 | 0.0017929 | -2.08 | 1.48e-13 |  | 91.31165 | 7.537578e-09 | -2.97 | 1.4e-11 | 4.514278 | 15.49107 | 91.15041 |  |  |  |  | 2.08 | 0.0017929 | 91.31165 | 15.24589 | 88.28561
2.09 | 0.0018583 | -2.09 | 6.8e-14 |  | 94.64244 | 3.463212e-09 | -2.97 | 1.4e-11 | 4.550106 | 15.86796 | 94.65054 |  |  |  |  | 2.09 | 0.0018583 | 94.64244 | 15.62535 | 91.77676
2.1 | 0.0019251 | -2.1 | 1e-14 |  | 98.04454 | 5.092958e-10 | -2.97 | 1.4e-11 | 4.585422 | 16.24485 | 98.15068 |  |  |  |  | 2.1 | 0.0019251 | 98.04454 | 16.0048 | 95.26792
2.11 | 0.0019911 | -2.11 | 8.4e-14 |  | 101.4059 | 4.278085e-09 | -2.97 | 1.4e-11 | 4.619131 | 16.62174 | 101.6508 |  |  |  |  | 2.11 | 0.0019911 | 101.4059 | 16.38426 | 98.75908
2.12 | 0.0020589 | -2.12 | 1.32e-13 |  | 104.8589 | 6.722705e-09 | -2.97 | 1.4e-11 | 4.652616 | 16.99864 | 105.151 |  |  |  |  | 2.12 | 0.0020589 | 104.8589 | 16.76371 | 102.2502
2.13 | 0.0021268 | -2.13 | 1.34e-13 |  | 108.317 | 6.824564e-09 | -2.97 | 1.4e-11 | 4.685062 | 17.37553 | 108.6511 |  |  |  |  | 2.13 | 0.0021268 | 108.317 | 17.14317 | 105.7414
2.14 | 0.0021936 | -2.14 | 1.94e-13 |  | 111.7191 | 9.880339e-09 | -2.97 | 1.4e-11 | 4.715988 | 17.75242 | 112.1512 |  |  |  |  | 2.14 | 0.0021936 | 111.7191 | 17.52262 | 109.2325
2.15 | 0.0022617 | -2.15 | 3.24e-13 |  | 115.1874 | 1.650118e-08 | -2.97 | 1.4e-11 | 4.746561 | 18.12931 | 115.6514 |  |  |  |  | 2.15 | 0.0022617 | 115.1874 | 17.90208 | 112.7237
2.16 | 0.0023288 | -2.16 | 2.42e-13 |  | 118.6048 | 1.232496e-08 | -2.97 | 1.4e-11 | 4.775797 | 18.5062 | 119.1515 |  |  |  |  | 2.16 | 0.0023288 | 118.6048 | 18.28153 | 116.2149
2.17 | 0.0023977 | -2.17 | 4e-15 |  | 122.1139 | 2.037183e-10 | -2.97 | 1.4e-11 | 4.804954 | 18.88309 | 122.6516 |  |  |  |  | 2.17 | 0.0023977 | 122.1139 | 18.66099 | 119.706
2.18 | 0.0024653 | -2.18 | 8e-14 |  | 125.5567 | 4.074367e-09 | -2.97 | 1.4e-11 | 4.832757 | 19.25999 | 126.1518 |  |  |  |  | 2.18 | 0.0024653 | 125.5567 | 19.04044 | 123.1972
2.19 | 0.0025344 | -2.19 | 4.46e-13 |  | 129.0759 | 2.271459e-08 | -2.97 | 1.4e-11 | 4.860401 | 19.63688 | 129.6519 |  |  |  |  | 2.19 | 0.0025344 | 129.0759 | 19.4199 | 126.6883
2.2 | 0.0026022 | -2.2 | 2.54e-13 |  | 132.529 | 1.293611e-08 | -2.97 | 1.4e-11 | 4.886801 | 20.01377 | 133.152 |  |  |  |  | 2.2 | 0.0026022 | 132.529 | 19.79935 | 130.1795
2.21 | 0.0026712 | -2.21 | 4e-14 |  | 136.0431 | 2.037183e-09 | -2.97 | 1.4e-11 | 4.912972 | 20.39066 | 136.6522 |  |  |  |  | 2.21 | 0.0026712 | 136.0431 | 20.17881 | 133.6706
2.22 | 0.0027396 | -2.22 | 1.74e-13 |  | 139.5267 | 8.861747e-09 | -2.97 | 1.4e-11 | 4.938256 | 20.76755 | 140.1523 |  |  |  |  | 2.22 | 0.0027396 | 139.5267 | 20.55826 | 137.1618
2.23 | 0.0028091 | -2.23 | 2.4e-14 |  | 143.0663 | 1.22231e-09 | -2.97 | 1.4e-11 | 4.963308 | 21.14444 | 143.6525 |  |  |  |  | 2.23 | 0.0028091 | 143.0663 | 20.93772 | 140.6529
2.24 | 0.0028773 | -2.24 | 1.3e-13 |  | 146.5397 | 6.620846e-09 | -2.97 | 1.4e-11 | 4.987296 | 21.52134 | 147.1526 |  |  |  |  | 2.24 | 0.0028773 | 146.5397 | 21.31717 | 144.1441
2.25 | 0.002947 | -2.25 | 4e-14 |  | 150.0895 | 2.037183e-09 | -2.97 | 1.4e-11 | 5.011232 | 21.89823 | 150.6527 |  |  |  |  | 2.25 | 0.002947 | 150.0895 | 21.69663 | 147.6353
2.26 | 0.0030158 | -2.26 | 2.22e-13 |  | 153.5934 | 1.130637e-08 | -2.97 | 1.4e-11 | 5.034309 | 22.27512 | 154.1529 |  |  |  |  | 2.26 | 0.0030158 | 153.5934 | 22.07608 | 151.1264
2.27 | 0.0030856 | -2.27 | 1.8e-13 |  | 157.1483 | 9.167325e-09 | -2.97 | 1.4e-11 | 5.05719 | 22.65201 | 157.653 |  |  |  |  | 2.27 | 0.0030856 | 157.1483 | 22.45554 | 154.6176
2.28 | 0.0031556 | -2.28 | 2.92e-13 |  | 160.7134 | 1.487144e-08 | -2.97 | 1.4e-11 | 5.079623 | 23.0289 | 161.1531 |  |  |  |  | 2.28 | 0.0031556 | 160.7134 | 22.83499 | 158.1087
2.29 | 0.0032243 | -2.29 | 1.56e-13 |  | 164.2123 | 7.945015e-09 | -2.97 | 1.4e-11 | 5.10116 | 23.40579 | 164.6533 |  |  |  |  | 2.29 | 0.0032243 | 164.2123 | 23.21445 | 161.5999
2.3 | 0.0032943 | -2.3 | 1.22e-13 |  | 167.7773 | 6.213409e-09 | -2.97 | 1.4e-11 | 5.122638 | 23.78269 | 168.1534 |  |  |  |  | 2.3 | 0.0032943 | 167.7773 | 23.5939 | 165.091
2.31 | 0.0033631 | -2.31 | 2.4e-14 |  | 171.2813 | 1.22231e-09 | -2.97 | 1.4e-11 | 5.143307 | 24.15958 | 171.6535 |  |  |  |  | 2.31 | 0.0033631 | 171.2813 | 23.97336 | 168.5822
2.32 | 0.0034333 | -2.32 | 3.8e-14 |  | 174.8565 | 1.935324e-09 | -2.97 | 1.4e-11 | 5.163966 | 24.53647 | 175.1537 |  |  |  |  | 2.32 | 0.0034333 | 174.8565 | 24.35281 | 172.0733
2.33 | 0.0035023 | -2.33 | 2e-15 |  | 178.3707 | 1.018592e-10 | -2.97 | 1.4e-11 | 5.183864 | 24.91336 | 178.6538 |  |  |  |  | 2.33 | 0.0035023 | 178.3707 | 24.73227 | 175.5645
2.34 | 0.0035727 | -2.34 | 3.8e-14 |  | 181.9561 | 1.935324e-09 | -2.97 | 1.4e-11 | 5.203766 | 25.29025 | 182.154 |  |  |  |  | 2.34 | 0.0035727 | 181.9561 | 25.11172 | 179.0557
2.35 | 0.0036412 | -2.35 | 6e-15 |  | 185.4448 | 3.055775e-10 | -2.97 | 1.4e-11 | 5.222757 | 25.66714 | 185.6541 |  |  |  |  | 2.35 | 0.0036412 | 185.4448 | 25.49118 | 182.5468
2.36 | 0.0037116 | -2.36 | 2.28e-13 |  | 189.0302 | 1.161194e-08 | -2.97 | 1.4e-11 | 5.241907 | 26.04404 | 189.1542 |  |  |  |  | 2.36 | 0.0037116 | 189.0302 | 25.87064 | 186.038
2.37 | 0.0037806 | -2.37 | 8e-15 |  | 192.5444 | 4.074367e-10 | -2.97 | 1.4e-11 | 5.260327 | 26.42093 | 192.6544 |  |  |  |  | 2.37 | 0.0037806 | 192.5444 | 26.25009 | 189.5291
2.38 | 0.003851 | -2.38 | 1.98e-13 |  | 196.1298 | 1.008406e-08 | -2.97 | 1.4e-11 | 5.278777 | 26.79782 | 196.1545 |  |  |  |  | 2.38 | 0.003851 | 196.1298 | 26.62955 | 193.0203
2.39 | 0.0039199 | -2.39 | 2.12e-13 |  | 199.6389 | 1.079707e-08 | -2.97 | 1.4e-11 | 5.29651 | 27.17471 | 199.6546 |  |  |  |  | 2.39 | 0.0039199 | 199.6389 | 27.009 | 196.5114
2.4 | 0.0039904 | -2.4 | 3.36e-13 |  | 203.2294 | 1.711234e-08 | -2.97 | 1.4e-11 | 5.314335 | 27.5516 | 203.1548 |  |  |  |  | 2.4 | 0.0039904 | 203.2294 | 27.38846 | 200.0026
2.41 | 0.0040592 | -2.41 | 2.6e-14 |  | 206.7334 | 1.324169e-09 | -2.97 | 1.4e-11 | 5.33143 | 27.92849 | 206.6549 |  |  |  |  | 2.41 | 0.0040592 | 206.7334 | 27.76791 | 203.4937
2.42 | 0.0041298 | -2.42 | 1.46e-13 |  | 210.329 | 7.435719e-09 | -2.97 | 1.4e-11 | 5.348673 | 28.30539 | 210.155 |  |  |  |  | 2.42 | 0.0041298 | 210.329 | 28.14737 | 206.9849
2.43 | 0.0041989 | -2.43 | 5.8e-14 |  | 213.8482 | 2.953916e-09 | -2.97 | 1.4e-11 | 5.365267 | 28.68228 | 213.6552 |  |  |  |  | 2.43 | 0.0041989 | 213.8482 | 28.52682 | 210.4761
2.44 | 0.004269 | -2.44 | 3.3e-13 |  | 217.4184 | 1.680676e-08 | -2.97 | 1.4e-11 | 5.381824 | 29.05917 | 217.1553 |  |  |  |  | 2.44 | 0.004269 | 217.4184 | 28.90628 | 213.9672
2.45 | 0.0043379 | -2.45 | 2.8e-14 |  | 220.9274 | 1.426028e-09 | -2.97 | 1.4e-11 | 5.397834 | 29.43606 | 220.6555 |  |  |  |  | 2.45 | 0.0043379 | 220.9274 | 29.28573 | 217.4584
2.46 | 0.0044083 | -2.46 | 6.2e-14 |  | 224.5129 | 3.157634e-09 | -2.97 | 1.4e-11 | 5.413933 | 29.81295 | 224.1556 |  |  |  |  | 2.46 | 0.0044083 | 224.5129 | 29.66519 | 220.9495
2.47 | 0.0044773 | -2.47 | 4.4e-14 |  | 228.027 | 2.240902e-09 | -2.97 | 1.4e-11 | 5.429464 | 30.18984 | 227.6557 |  |  |  |  | 2.47 | 0.0044773 | 228.027 | 30.04464 | 224.4407
2.48 | 0.0045479 | -2.48 | 1.48e-13 |  | 231.6226 | 7.537578e-09 | -2.97 | 1.4e-11 | 5.44511 | 30.56674 | 231.1559 |  |  |  |  | 2.48 | 0.0045479 | 231.6226 | 30.4241 | 227.9318
2.49 | 0.0046165 | -2.49 | 1.78e-13 |  | 235.1164 | 9.065466e-09 | -2.97 | 1.4e-11 | 5.460081 | 30.94363 | 234.656 |  |  |  |  | 2.49 | 0.0046165 | 235.1164 | 30.80355 | 231.423
2.5 | 0.0046867 | -2.5 | 1.84e-13 |  | 238.6917 | 9.371043e-09 | -2.97 | 1.4e-11 | 5.475173 | 31.32052 | 238.1561 |  |  |  |  | 2.5 | 0.0046867 | 238.6917 | 31.18301 | 234.9141
2.51 | 0.0047555 | -2.51 | 5.6e-14 |  | 242.1956 | 2.852057e-09 | -2.97 | 1.4e-11 | 5.489746 | 31.69741 | 241.6563 |  |  |  |  | 2.51 | 0.0047555 | 242.1956 | 31.56246 | 238.4053
2.52 | 0.0048257 | -2.52 | 1.68e-13 |  | 245.7709 | 8.55617e-09 | -2.97 | 1.4e-11 | 5.5044 | 32.0743 | 245.1564 |  |  |  |  | 2.52 | 0.0048257 | 245.7709 | 31.94192 | 241.8965
2.53 | 0.0048946 | -2.53 | 2e-13 |  | 249.2799 | 1.018592e-08 | -2.97 | 1.4e-11 | 5.518576 | 32.45119 | 248.6566 |  |  |  |  | 2.53 | 0.0048946 | 249.2799 | 32.32137 | 245.3876
2.54 | 0.0049646 | -2.54 | 1e-14 |  | 252.845 | 5.092958e-10 | -2.97 | 1.4e-11 | 5.532777 | 32.82808 | 252.1567 |  |  |  |  | 2.54 | 0.0049646 | 252.845 | 32.70083 | 248.8788
2.55 | 0.0050332 | -2.55 | 1.7e-13 |  | 256.3388 | 8.658029e-09 | -2.97 | 1.4e-11 | 5.5465 | 33.20498 | 255.6568 |  |  |  |  | 2.55 | 0.0050332 | 256.3388 | 33.08028 | 252.3699
2.56 | 0.0051031 | -2.56 | 2.98e-13 |  | 259.8987 | 1.517702e-08 | -2.97 | 1.4e-11 | 5.560292 | 33.58187 | 259.157 |  |  |  |  | 2.56 | 0.0051031 | 259.8987 | 33.45974 | 255.8611
2.57 | 0.0051715 | -2.57 | 6.6e-14 |  | 263.3823 | 3.361352e-09 | -2.97 | 1.4e-11 | 5.573607 | 33.95876 | 262.6571 |  |  |  |  | 2.57 | 0.0051715 | 263.3823 | 33.83919 | 259.3522
2.58 | 0.0052415 | -2.58 | 3.04e-13 |  | 266.9474 | 1.548259e-08 | -2.97 | 1.4e-11 | 5.587052 | 34.33565 | 266.1572 |  |  |  |  | 2.58 | 0.0052415 | 266.9474 | 34.21865 | 262.8434
2.59 | 0.00531 | -2.59 | 6.2e-14 |  | 270.4361 | 3.157634e-09 | -2.97 | 1.4e-11 | 5.600036 | 34.71254 | 269.6574 |  |  |  |  | 2.59 | 0.00531 | 270.4361 | 34.5981 | 266.3345
2.6 | 0.0053796 | -2.6 | 2.72e-13 |  | 273.9808 | 1.385285e-08 | -2.97 | 1.4e-11 | 5.613058 | 35.08943 | 273.1575 |  |  |  |  | 2.6 | 0.0053796 | 273.9808 | 34.97756 | 269.8257
2.61 | 0.0054479 | -2.61 | 8.2e-14 |  | 277.4593 | 4.176226e-09 | -2.97 | 1.4e-11 | 5.625674 | 35.46633 | 276.6576 |  |  |  |  | 2.61 | 0.0054479 | 277.4593 | 35.35701 | 273.3169
2.62 | 0.0055176 | -2.62 | 6.8e-14 |  | 281.0091 | 3.463212e-09 | -2.97 | 1.4e-11 | 5.638387 | 35.84322 | 280.1578 |  |  |  |  | 2.62 | 0.0055176 | 281.0091 | 35.73647 | 276.808
2.63 | 0.0055861 | -2.63 | 8.2e-14 |  | 284.4977 | 4.176226e-09 | -2.97 | 1.4e-11 | 5.650725 | 36.22011 | 283.6579 |  |  |  |  | 2.63 | 0.0055861 | 284.4977 | 36.11592 | 280.2992
2.64 | 0.0056554 | -2.64 | 1.74e-13 |  | 288.0272 | 8.861747e-09 | -2.97 | 1.4e-11 | 5.663055 | 36.597 | 287.1581 |  |  |  |  | 2.64 | 0.0056554 | 288.0272 | 36.49538 | 283.7903
2.65 | 0.0057237 | -2.65 | 4.4e-14 |  | 291.5056 | 2.240902e-09 | -2.97 | 1.4e-11 | 5.675059 | 36.97389 | 290.6582 |  |  |  |  | 2.65 | 0.0057237 | 291.5056 | 36.87483 | 287.2815
2.66 | 0.005793 | -2.66 | 2.08e-13 |  | 295.0351 | 1.059335e-08 | -2.97 | 1.4e-11 | 5.687094 | 37.35078 | 294.1583 |  |  |  |  | 2.66 | 0.005793 | 295.0351 | 37.25429 | 290.7726
2.67 | 0.0058611 | -2.67 | 1.92e-13 |  | 298.5034 | 9.77848e-09 | -2.97 | 1.4e-11 | 5.698781 | 37.72768 | 297.6585 |  |  |  |  | 2.67 | 0.0058611 | 298.5034 | 37.63374 | 294.2638
2.68 | 0.0059303 | -2.68 | 1.76e-13 |  | 302.0277 | 8.963606e-09 | -2.97 | 1.4e-11 | 5.710519 | 38.10457 | 301.1586 |  |  |  |  | 2.68 | 0.0059303 | 302.0277 | 38.0132 | 297.7549
2.69 | 0.0059982 | -2.69 | 6.4e-14 |  | 305.4858 | 3.259493e-09 | -2.97 | 1.4e-11 | 5.721903 | 38.48146 | 304.6587 |  |  |  |  | 2.69 | 0.0059982 | 305.4858 | 38.39265 | 301.2461
2.7 | 0.0060672 | -2.7 | 2.08e-13 |  | 309 | 1.059335e-08 | -2.97 | 1.4e-11 | 5.733341 | 38.85835 | 308.1589 |  |  |  |  | 2.7 | 0.0060672 | 309 | 38.77211 | 304.7373
2.71 | 0.006135 | -2.71 | 7.8e-14 |  | 312.453 | 3.972507e-09 | -2.97 | 1.4e-11 | 5.744454 | 39.23524 | 311.659 |  |  |  |  | 2.71 | 0.006135 | 312.453 | 39.15156 | 308.2284
2.72 | 0.0062042 | -2.72 | 3.86e-13 |  | 315.9773 | 1.965882e-08 | -2.97 | 1.4e-11 | 5.75567 | 39.61213 | 315.1591 |  |  |  |  | 2.72 | 0.0062042 | 315.9773 | 39.53102 | 311.7196
2.73 | 0.0062714 | -2.73 | 3.34e-13 |  | 319.3998 | 1.701048e-08 | -2.97 | 1.4e-11 | 5.766444 | 39.98903 | 318.6593 |  |  |  |  | 2.73 | 0.0062714 | 319.3998 | 39.91048 | 315.2107
2.74 | 0.00634 | -2.74 | 3e-13 |  | 322.8935 | 1.527887e-08 | -2.97 | 1.4e-11 | 5.777323 | 40.36592 | 322.1594 |  |  |  |  | 2.74 | 0.00634 | 322.8935 | 40.28993 | 318.7019
2.75 | 0.0064075 | -2.75 | 2.4e-14 |  | 326.3313 | 1.22231e-09 | -2.97 | 1.4e-11 | 5.787913 | 40.74281 | 325.6596 |  |  |  |  | 2.75 | 0.0064075 | 326.3313 | 40.66939 | 322.193
2.76 | 0.006476 | -2.76 | 1.94e-13 |  | 329.82 | 9.880339e-09 | -2.97 | 1.4e-11 | 5.798547 | 41.1197 | 329.1597 |  |  |  |  | 2.76 | 0.006476 | 329.82 | 41.04884 | 325.6842
2.77 | 0.0065434 | -2.77 | 3.8e-14 |  | 333.2526 | 1.935324e-09 | -2.97 | 1.4e-11 | 5.808901 | 41.49659 | 332.6598 |  |  |  |  | 2.77 | 0.0065434 | 333.2526 | 41.4283 | 329.1753
2.78 | 0.006612 | -2.78 | 2.14e-13 |  | 336.7464 | 1.089893e-08 | -2.97 | 1.4e-11 | 5.81933 | 41.87348 | 336.16 |  |  |  |  | 2.78 | 0.006612 | 336.7464 | 41.80775 | 332.6665
2.79 | 0.0066788 | -2.79 | 1.12e-13 |  | 340.1485 | 5.704113e-09 | -2.97 | 1.4e-11 | 5.829382 | 42.25038 | 339.6601 |  |  |  |  | 2.79 | 0.0066788 | 340.1485 | 42.18721 | 336.1577
2.8 | 0.0067462 | -2.8 | 1.24e-13 |  | 343.5811 | 6.315268e-09 | -2.97 | 1.4e-11 | 5.839423 | 42.62727 | 343.1602 |  |  |  |  | 2.8 | 0.0067462 | 343.5811 | 42.56666 | 339.6488
2.81 | 0.0068143 | -2.81 | 2.4e-13 |  | 347.0494 | 1.22231e-08 | -2.97 | 1.4e-11 | 5.849467 | 43.00416 | 346.6604 |  |  |  |  | 2.81 | 0.0068143 | 347.0494 | 42.94612 | 343.14
2.82 | 0.0068815 | -2.82 | 1.28e-13 |  | 350.4719 | 6.518986e-09 | -2.97 | 1.4e-11 | 5.859281 | 43.38105 | 350.1605 |  |  |  |  | 2.82 | 0.0068815 | 350.4719 | 43.32557 | 346.6311
2.83 | 0.0069497 | -2.83 | 2.64e-13 |  | 353.9453 | 1.344541e-08 | -2.97 | 1.4e-11 | 5.869142 | 43.75794 | 353.6606 |  |  |  |  | 2.83 | 0.0069497 | 353.9453 | 43.70503 | 350.1223
2.84 | 0.0070163 | -2.84 | 2e-14 |  | 357.3372 | 1.018592e-09 | -2.97 | 1.4e-11 | 5.87868 | 44.13483 | 357.1608 |  |  |  |  | 2.84 | 0.0070163 | 357.3372 | 44.08448 | 353.6134
2.85 | 0.0070841 | -2.85 | 1.6e-13 |  | 360.7903 | 8.148733e-09 | -2.97 | 1.4e-11 | 5.888297 | 44.51173 | 360.6609 |  |  |  |  | 2.85 | 0.0070841 | 360.7903 | 44.46394 | 357.1046
2.86 | 0.0071506 | -2.86 | 3.8e-14 |  | 364.1771 | 1.935324e-09 | -2.97 | 1.4e-11 | 5.89764 | 44.88862 | 364.1611 |  |  |  |  | 2.86 | 0.0071506 | 364.1771 | 44.84339 | 360.5957
2.87 | 0.0072186 | -2.87 | 2.98e-13 |  | 367.6403 | 1.517702e-08 | -2.97 | 1.4e-11 | 5.907105 | 45.26551 | 367.6612 |  |  |  |  | 2.87 | 0.0072186 | 367.6403 | 45.22285 | 364.0869
2.88 | 0.0072848 | -2.88 | 2.3e-13 |  | 371.0118 | 1.17138e-08 | -2.97 | 1.4e-11 | 5.916234 | 45.6424 | 371.1613 |  |  |  |  | 2.88 | 0.0072848 | 371.0118 | 45.6023 | 367.5781
2.89 | 0.0073524 | -2.89 | 1.44e-13 |  | 374.4547 | 7.33386e-09 | -2.97 | 1.4e-11 | 5.925471 | 46.01929 | 374.6615 |  |  |  |  | 2.89 | 0.0073524 | 374.4547 | 45.98176 | 371.0692
2.9 | 0.0074188 | -2.9 | 9.2e-14 |  | 377.8364 | 4.685522e-09 | -2.97 | 1.4e-11 | 5.934461 | 46.39618 | 378.1616 |  |  |  |  | 2.9 | 0.0074188 | 377.8364 | 46.36121 | 374.5604
2.91 | 0.0074862 | -2.91 | 3.4e-14 |  | 381.269 | 1.731606e-09 | -2.97 | 1.4e-11 | 5.943505 | 46.77308 | 381.6617 |  |  |  |  | 2.91 | 0.0074862 | 381.269 | 46.74067 | 378.0515
2.92 | 0.0075523 | -2.92 | 2.3e-13 |  | 384.6355 | 1.17138e-08 | -2.97 | 1.4e-11 | 5.952296 | 47.14997 | 385.1619 |  |  |  |  | 2.92 | 0.0075523 | 384.6355 | 47.12012 | 381.5427
2.93 | 0.0076192 | -2.93 | 2.1e-13 |  | 388.0427 | 1.069521e-08 | -2.97 | 1.4e-11 | 5.961115 | 47.52686 | 388.662 |  |  |  |  | 2.93 | 0.0076192 | 388.0427 | 47.49958 | 385.0338
2.94 | 0.0076852 | -2.94 | 9.6e-14 |  | 391.404 | 4.88924e-09 | -2.97 | 1.4e-11 | 5.96974 | 47.90375 | 392.1621 |  |  |  |  | 2.94 | 0.0076852 | 391.404 | 47.87903 | 388.525
2.95 | 0.0077523 | -2.95 | 6e-14 |  | 394.8214 | 3.055775e-09 | -2.97 | 1.4e-11 | 5.978434 | 48.28064 | 395.6623 |  |  |  |  | 2.95 | 0.0077523 | 394.8214 | 48.25849 | 392.0161
2.96 | 0.0078178 | -2.96 | 1.52e-13 |  | 398.1573 | 7.741296e-09 | -2.97 | 1.4e-11 | 5.986847 | 48.65753 | 399.1624 |  |  |  |  | 2.96 | 0.0078178 | 398.1573 | 48.63794 | 395.5073
2.97 | 0.0078848 | -2.97 | 6.6e-14 |  | 401.5696 | 3.361352e-09 | -2.97 | 1.4e-11 | 5.995381 | 49.03443 | 402.6626 |  |  |  |  | 2.97 | 0.0078848 | 401.5696 | 49.0174 | 398.9985
2.98 | 0.0079502 | -2.98 | 1.84e-13 |  | 404.9004 | 9.371043e-09 | -2.97 | 1.4e-11 | 6.003641 | 49.41132 | 406.1627 |  |  |  |  | 2.98 | 0.0079502 | 404.9004 | 49.39685 | 402.4896
2.99 | 0.0080169 | -2.99 | 1.76e-13 |  | 408.2974 | 8.963606e-09 | -2.97 | 1.4e-11 | 6.011996 | 49.78821 | 409.6628 |  |  |  |  | 2.99 | 0.0080169 | 408.2974 | 49.77631 | 405.9808
3 | 0.0080821 | -3 | 9.8e-14 |  | 411.618 | 4.991099e-09 | -2.97 | 1.4e-11 | 6.020096 | 50.1651 | 413.163 |  |  |  |  | 3 | 0.0080821 | 411.618 | 50.15576 | 409.4719
3 | 0.0080813 | -3 | 2e-13 |  | 411.5772 | 1.018592e-08 | -2.97 | 1.4e-11 | 6.019997 | 50.1651 | 413.163 |  |  |  |  | 3 | 0.0080813 | 411.5772 | 50.15576 | 409.4719
2.99 | 0.008014 | -2.99 | 1.94e-13 |  | 408.1497 | 9.880339e-09 | -2.97 | 1.4e-11 | 6.011634 | 49.78821 | 409.6628 |  |  |  |  | 2.99 | 0.008014 | 408.1497 | 49.77631 | 405.9808
2.98 | 0.0079454 | -2.98 | 1.58e-13 |  | 404.6559 | 8.046874e-09 | -2.97 | 1.4e-11 | 6.003037 | 49.41132 | 406.1627 |  |  |  |  | 2.98 | 0.0079454 | 404.6559 | 49.39685 | 402.4896
2.97 | 0.0078785 | -2.97 | 8e-14 |  | 401.2487 | 4.074367e-09 | -2.97 | 1.4e-11 | 5.994581 | 49.03443 | 402.6626 |  |  |  |  | 2.97 | 0.0078785 | 401.2487 | 49.0174 | 398.9985
2.96 | 0.0078099 | -2.96 | 2.16e-13 |  | 397.7549 | 1.100079e-08 | -2.97 | 1.4e-11 | 5.985836 | 48.65753 | 399.1624 |  |  |  |  | 2.96 | 0.0078099 | 397.7549 | 48.63794 | 395.5073
2.95 | 0.0077427 | -2.95 | 1.6e-14 |  | 394.3325 | 8.148733e-10 | -2.97 | 1.4e-11 | 5.977194 | 48.28064 | 395.6623 |  |  |  |  | 2.95 | 0.0077427 | 394.3325 | 48.25849 | 392.0161
2.94 | 0.0076743 | -2.94 | 7.2e-14 |  | 390.8489 | 3.66693e-09 | -2.97 | 1.4e-11 | 5.968321 | 47.90375 | 392.1621 |  |  |  |  | 2.94 | 0.0076743 | 390.8489 | 47.87903 | 388.525
2.93 | 0.0076072 | -2.93 | 1.94e-13 |  | 387.4315 | 9.880339e-09 | -2.97 | 1.4e-11 | 5.959539 | 47.52686 | 388.662 |  |  |  |  | 2.93 | 0.0076072 | 387.4315 | 47.49958 | 385.0338
2.92 | 0.0075387 | -2.92 | 3.64e-13 |  | 383.9428 | 1.853837e-08 | -2.97 | 1.4e-11 | 5.950494 | 47.14997 | 385.1619 |  |  |  |  | 2.92 | 0.0075387 | 383.9428 | 47.12012 | 381.5427
2.91 | 0.0074714 | -2.91 | 8.4e-14 |  | 380.5153 | 4.278085e-09 | -2.97 | 1.4e-11 | 5.941526 | 46.77308 | 381.6617 |  |  |  |  | 2.91 | 0.0074714 | 380.5153 | 46.74067 | 378.0515
2.9 | 0.0074026 | -2.9 | 3.6e-14 |  | 377.0113 | 1.833465e-09 | -2.97 | 1.4e-11 | 5.932275 | 46.39618 | 378.1616 |  |  |  |  | 2.9 | 0.0074026 | 377.0113 | 46.36121 | 374.5604
2.89 | 0.007335 | -2.89 | 1.42e-13 |  | 373.5685 | 7.232001e-09 | -2.97 | 1.4e-11 | 5.923101 | 46.01929 | 374.6615 |  |  |  |  | 2.89 | 0.007335 | 373.5685 | 45.98176 | 371.0692
2.88 | 0.0072665 | -2.88 | 3.12e-13 |  | 370.0798 | 1.589003e-08 | -2.97 | 1.4e-11 | 5.913719 | 45.6424 | 371.1613 |  |  |  |  | 2.88 | 0.0072665 | 370.0798 | 45.6023 | 367.5781
2.87 | 0.0071992 | -2.87 | 3.8e-14 |  | 366.6522 | 1.935324e-09 | -2.97 | 1.4e-11 | 5.904414 | 45.26551 | 367.6612 |  |  |  |  | 2.87 | 0.0071992 | 366.6522 | 45.22285 | 364.0869
2.86 | 0.0071302 | -2.86 | 1.8e-14 |  | 363.1381 | 9.167325e-10 | -2.97 | 1.4e-11 | 5.894783 | 44.88862 | 364.1611 |  |  |  |  | 2.86 | 0.0071302 | 363.1381 | 44.84339 | 360.5957
2.85 | 0.0070623 | -2.85 | 1.1e-13 |  | 359.68 | 5.602254e-09 | -2.97 | 1.4e-11 | 5.885215 | 44.51173 | 360.6609 |  |  |  |  | 2.85 | 0.0070623 | 359.68 | 44.46394 | 357.1046
2.84 | 0.0069934 | -2.84 | 6.6e-14 |  | 356.1709 | 3.361352e-09 | -2.97 | 1.4e-11 | 5.875411 | 44.13483 | 357.1608 |  |  |  |  | 2.84 | 0.0069934 | 356.1709 | 44.08448 | 353.6134
2.83 | 0.0069254 | -2.83 | 5.8e-14 |  | 352.7077 | 2.953916e-09 | -2.97 | 1.4e-11 | 5.86564 | 43.75794 | 353.6606 |  |  |  |  | 2.83 | 0.0069254 | 352.7077 | 43.70503 | 350.1223
2.82 | 0.0068563 | -2.82 | 1.26e-13 |  | 349.1885 | 6.417127e-09 | -2.97 | 1.4e-11 | 5.855612 | 43.38105 | 350.1605 |  |  |  |  | 2.82 | 0.0068563 | 349.1885 | 43.32557 | 346.6311
2.81 | 0.0067885 | -2.81 | 9.2e-14 |  | 345.7355 | 4.685522e-09 | -2.97 | 1.4e-11 | 5.845674 | 43.00416 | 346.6604 |  |  |  |  | 2.81 | 0.0067885 | 345.7355 | 42.94612 | 343.14
2.8 | 0.0067193 | -2.8 | 1.34e-13 |  | 342.2111 | 6.824564e-09 | -2.97 | 1.4e-11 | 5.835428 | 42.62727 | 343.1602 |  |  |  |  | 2.8 | 0.0067193 | 342.2111 | 42.56666 | 339.6488
2.79 | 0.0066511 | -2.79 | 2.2e-14 |  | 338.7377 | 1.120451e-09 | -2.97 | 1.4e-11 | 5.825226 | 42.25038 | 339.6601 |  |  |  |  | 2.79 | 0.0066511 | 338.7377 | 42.18721 | 336.1577
2.78 | 0.0065829 | -2.78 | 8.8e-14 |  | 335.2643 | 4.481803e-09 | -2.97 | 1.4e-11 | 5.814919 | 41.87348 | 336.16 |  |  |  |  | 2.78 | 0.0065829 | 335.2643 | 41.80775 | 332.6665
2.77 | 0.0065136 | -2.77 | 2.6e-13 |  | 331.7349 | 1.324169e-08 | -2.97 | 1.4e-11 | 5.804336 | 41.49659 | 332.6598 |  |  |  |  | 2.77 | 0.0065136 | 331.7349 | 41.4283 | 329.1753
2.76 | 0.0064452 | -2.76 | 1.72e-13 |  | 328.2513 | 8.759888e-09 | -2.97 | 1.4e-11 | 5.79378 | 41.1197 | 329.1597 |  |  |  |  | 2.76 | 0.0064452 | 328.2513 | 41.04884 | 325.6842
2.75 | 0.0063756 | -2.75 | 3.4e-14 |  | 324.7066 | 1.731606e-09 | -2.97 | 1.4e-11 | 5.782922 | 40.74281 | 325.6596 |  |  |  |  | 2.75 | 0.0063756 | 324.7066 | 40.66939 | 322.193
2.74 | 0.0063073 | -2.74 | 3e-14 |  | 321.2282 | 1.527887e-09 | -2.97 | 1.4e-11 | 5.772152 | 40.36592 | 322.1594 |  |  |  |  | 2.74 | 0.0063073 | 321.2282 | 40.28993 | 318.7019
2.73 | 0.0062373 | -2.73 | 1.08e-13 |  | 317.6631 | 5.500395e-09 | -2.97 | 1.4e-11 | 5.760991 | 39.98903 | 318.6593 |  |  |  |  | 2.73 | 0.0062373 | 317.6631 | 39.91048 | 315.2107
2.72 | 0.0061696 | -2.72 | 2e-15 |  | 314.2151 | 1.018592e-10 | -2.97 | 1.4e-11 | 5.750078 | 39.61213 | 315.1591 |  |  |  |  | 2.72 | 0.0061696 | 314.2151 | 39.53102 | 311.7196
2.71 | 0.0060994 | -2.71 | 1.04e-13 |  | 310.6399 | 5.296677e-09 | -2.97 | 1.4e-11 | 5.738634 | 39.23524 | 311.659 |  |  |  |  | 2.71 | 0.0060994 | 310.6399 | 39.15156 | 308.2284
2.7 | 0.0060309 | -2.7 | 5.8e-14 |  | 307.1512 | 2.953916e-09 | -2.97 | 1.4e-11 | 5.72734 | 38.85835 | 308.1589 |  |  |  |  | 2.7 | 0.0060309 | 307.1512 | 38.77211 | 304.7373
2.69 | 0.0059607 | -2.69 | 7.4e-14 |  | 303.576 | 3.768789e-09 | -2.97 | 1.4e-11 | 5.715632 | 38.48146 | 304.6587 |  |  |  |  | 2.69 | 0.0059607 | 303.576 | 38.39265 | 301.2461
2.68 | 0.005892 | -2.68 | 1.64e-13 |  | 300.0771 | 8.352451e-09 | -2.97 | 1.4e-11 | 5.704039 | 38.10457 | 301.1586 |  |  |  |  | 2.68 | 0.005892 | 300.0771 | 38.0132 | 297.7549
2.67 | 0.0058223 | -2.67 | 1.84e-13 |  | 296.5273 | 9.371043e-09 | -2.97 | 1.4e-11 | 5.692139 | 37.72768 | 297.6585 |  |  |  |  | 2.67 | 0.0058223 | 296.5273 | 37.63374 | 294.2638
2.66 | 0.0057533 | -2.66 | 1.3e-13 |  | 293.0132 | 6.620846e-09 | -2.97 | 1.4e-11 | 5.680218 | 37.35078 | 294.1583 |  |  |  |  | 2.66 | 0.0057533 | 293.0132 | 37.25429 | 290.7726
2.65 | 0.0056828 | -2.65 | 1.56e-13 |  | 289.4226 | 7.945015e-09 | -2.97 | 1.4e-11 | 5.667888 | 36.97389 | 290.6582 |  |  |  |  | 2.65 | 0.0056828 | 289.4226 | 36.87483 | 287.2815
2.64 | 0.005614 | -2.64 | 6.6e-14 |  | 285.9187 | 3.361352e-09 | -2.97 | 1.4e-11 | 5.655707 | 36.597 | 287.1581 |  |  |  |  | 2.64 | 0.005614 | 285.9187 | 36.49538 | 283.7903
2.63 | 0.0055436 | -2.63 | 1.38e-13 |  | 282.3332 | 7.028282e-09 | -2.97 | 1.4e-11 | 5.643088 | 36.22011 | 283.6579 |  |  |  |  | 2.63 | 0.0055436 | 282.3332 | 36.11592 | 280.2992
2.62 | 0.0054748 | -2.62 | 2.52e-13 |  | 278.8293 | 1.283425e-08 | -2.97 | 1.4e-11 | 5.6306 | 35.84322 | 280.1578 |  |  |  |  | 2.62 | 0.0054748 | 278.8293 | 35.73647 | 276.808
2.61 | 0.0054042 | -2.61 | 1.9e-13 |  | 275.2336 | 9.676621e-09 | -2.97 | 1.4e-11 | 5.61762 | 35.46633 | 276.6576 |  |  |  |  | 2.61 | 0.0054042 | 275.2336 | 35.35701 | 273.3169
2.6 | 0.0053351 | -2.6 | 3.72e-13 |  | 271.7144 | 1.89458e-08 | -2.97 | 1.4e-11 | 5.604752 | 35.08943 | 273.1575 |  |  |  |  | 2.6 | 0.0053351 | 271.7144 | 34.97756 | 269.8257
2.59 | 0.0052643 | -2.59 | 1.84e-13 |  | 268.1086 | 9.371043e-09 | -2.97 | 1.4e-11 | 5.591392 | 34.71254 | 269.6574 |  |  |  |  | 2.59 | 0.0052643 | 268.1086 | 34.5981 | 266.3345
2.58 | 0.0051954 | -2.58 | 1.36e-13 |  | 264.5995 | 6.926423e-09 | -2.97 | 1.4e-11 | 5.578218 | 34.33565 | 266.1572 |  |  |  |  | 2.58 | 0.0051954 | 264.5995 | 34.21865 | 262.8434
2.57 | 0.0051247 | -2.57 | 4.8e-14 |  | 260.9988 | 2.44462e-09 | -2.97 | 1.4e-11 | 5.564516 | 33.95876 | 262.6571 |  |  |  |  | 2.57 | 0.0051247 | 260.9988 | 33.83919 | 259.3522
2.56 | 0.0050554 | -2.56 | 8.8e-14 |  | 257.4694 | 4.481803e-09 | -2.97 | 1.4e-11 | 5.550901 | 33.58187 | 259.157 |  |  |  |  | 2.56 | 0.0050554 | 257.4694 | 33.45974 | 255.8611
2.55 | 0.004985 | -2.55 | 3e-14 |  | 253.884 | 1.527887e-09 | -2.97 | 1.4e-11 | 5.536877 | 33.20498 | 255.6568 |  |  |  |  | 2.55 | 0.004985 | 253.884 | 33.08028 | 252.3699
2.54 | 0.0049153 | -2.54 | 6e-14 |  | 250.3342 | 3.055775e-09 | -2.97 | 1.4e-11 | 5.522797 | 32.82808 | 252.1567 |  |  |  |  | 2.54 | 0.0049153 | 250.3342 | 32.70083 | 248.8788
2.53 | 0.0048449 | -2.53 | 2.8e-14 |  | 246.7487 | 1.426028e-09 | -2.97 | 1.4e-11 | 5.508371 | 32.45119 | 248.6566 |  |  |  |  | 2.53 | 0.0048449 | 246.7487 | 32.32137 | 245.3876
2.52 | 0.0047754 | -2.52 | 1.2e-13 |  | 243.2091 | 6.11155e-09 | -2.97 | 1.4e-11 | 5.493922 | 32.0743 | 245.1564 |  |  |  |  | 2.52 | 0.0047754 | 243.2091 | 31.94192 | 241.8965
2.51 | 0.0047046 | -2.51 | 8e-14 |  | 239.6033 | 4.074367e-09 | -2.97 | 1.4e-11 | 5.478985 | 31.69741 | 241.6563 |  |  |  |  | 2.51 | 0.0047046 | 239.6033 | 31.56246 | 238.4053
2.5 | 0.0046348 | -2.5 | 1.3e-13 |  | 236.0484 | 6.620846e-09 | -2.97 | 1.4e-11 | 5.464037 | 31.32052 | 238.1561 |  |  |  |  | 2.5 | 0.0046348 | 236.0484 | 31.18301 | 234.9141
2.49 | 0.0045642 | -2.49 | 1.74e-13 |  | 232.4528 | 8.861747e-09 | -2.97 | 1.4e-11 | 5.448687 | 30.94363 | 234.656 |  |  |  |  | 2.49 | 0.0045642 | 232.4528 | 30.80355 | 231.423
2.48 | 0.0044951 | -2.48 | 2.54e-13 |  | 228.9336 | 1.293611e-08 | -2.97 | 1.4e-11 | 5.433432 | 30.56674 | 231.1559 |  |  |  |  | 2.48 | 0.0044951 | 228.9336 | 30.4241 | 227.9318
2.47 | 0.0044241 | -2.47 | 1.46e-13 |  | 225.3176 | 7.435719e-09 | -2.97 | 1.4e-11 | 5.417511 | 30.18984 | 227.6557 |  |  |  |  | 2.47 | 0.0044241 | 225.3176 | 30.04464 | 224.4407
2.46 | 0.0043545 | -2.46 | 1.92e-13 |  | 221.7729 | 9.77848e-09 | -2.97 | 1.4e-11 | 5.401654 | 29.81295 | 224.1556 |  |  |  |  | 2.46 | 0.0043545 | 221.7729 | 29.66519 | 220.9495
2.45 | 0.0042836 | -2.45 | 3.4e-13 |  | 218.162 | 1.731606e-08 | -2.97 | 1.4e-11 | 5.385238 | 29.43606 | 220.6555 |  |  |  |  | 2.45 | 0.0042836 | 218.162 | 29.28573 | 217.4584
2.44 | 0.004214 | -2.44 | 6.8e-14 |  | 214.6173 | 3.463212e-09 | -2.97 | 1.4e-11 | 5.368856 | 29.05917 | 217.1553 |  |  |  |  | 2.44 | 0.004214 | 214.6173 | 28.90628 | 213.9672
2.43 | 0.0041432 | -2.43 | 2.8e-14 |  | 211.0114 | 1.426028e-09 | -2.97 | 1.4e-11 | 5.351912 | 28.68228 | 213.6552 |  |  |  |  | 2.43 | 0.0041432 | 211.0114 | 28.52682 | 210.4761
2.42 | 0.0040738 | -2.42 | 3.4e-14 |  | 207.4769 | 1.731606e-09 | -2.97 | 1.4e-11 | 5.33502 | 28.30539 | 210.155 |  |  |  |  | 2.42 | 0.0040738 | 207.4769 | 28.14737 | 206.9849
2.41 | 0.0040027 | -2.41 | 3.86e-13 |  | 203.8558 | 1.965882e-08 | -2.97 | 1.4e-11 | 5.317413 | 27.92849 | 206.6549 |  |  |  |  | 2.41 | 0.0040027 | 203.8558 | 27.76791 | 203.4937
2.4 | 0.0039331 | -2.4 | 2.44e-13 |  | 200.3111 | 1.242682e-08 | -2.97 | 1.4e-11 | 5.299872 | 27.5516 | 203.1548 |  |  |  |  | 2.4 | 0.0039331 | 200.3111 | 27.38846 | 200.0026
2.39 | 0.0038624 | -2.39 | 2.4e-14 |  | 196.7104 | 1.22231e-09 | -2.97 | 1.4e-11 | 5.281733 | 27.17471 | 199.6546 |  |  |  |  | 2.39 | 0.0038624 | 196.7104 | 27.009 | 196.5114
2.38 | 0.003793 | -2.38 | 1.46e-13 |  | 193.1759 | 7.435719e-09 | -2.97 | 1.4e-11 | 5.263601 | 26.79782 | 196.1545 |  |  |  |  | 2.38 | 0.003793 | 193.1759 | 26.62955 | 193.0203
2.37 | 0.0037222 | -2.37 | 4.6e-14 |  | 189.5701 | 2.342761e-09 | -2.97 | 1.4e-11 | 5.244759 | 26.42093 | 192.6544 |  |  |  |  | 2.37 | 0.0037222 | 189.5701 | 26.25009 | 189.5291
2.36 | 0.0036526 | -2.36 | 6.4e-14 |  | 186.0254 | 3.259493e-09 | -2.97 | 1.4e-11 | 5.225883 | 26.04404 | 189.1542 |  |  |  |  | 2.36 | 0.0036526 | 186.0254 | 25.87064 | 186.038
2.35 | 0.0035819 | -2.35 | 6.2e-14 |  | 182.4247 | 3.157634e-09 | -2.97 | 1.4e-11 | 5.206337 | 25.66714 | 185.6541 |  |  |  |  | 2.35 | 0.0035819 | 182.4247 | 25.49118 | 182.5468
2.34 | 0.0035125 | -2.34 | 2.04e-13 |  | 178.8902 | 1.038963e-08 | -2.97 | 1.4e-11 | 5.186772 | 25.29025 | 182.154 |  |  |  |  | 2.34 | 0.0035125 | 178.8902 | 25.11172 | 179.0557
2.33 | 0.0034422 | -2.33 | 7.8e-14 |  | 175.3098 | 3.972507e-09 | -2.97 | 1.4e-11 | 5.166555 | 24.91336 | 178.6538 |  |  |  |  | 2.33 | 0.0034422 | 175.3098 | 24.73227 | 175.5645
2.32 | 0.0033729 | -2.32 | 2.68e-13 |  | 171.7804 | 1.364913e-08 | -2.97 | 1.4e-11 | 5.146217 | 24.53647 | 175.1537 |  |  |  |  | 2.32 | 0.0033729 | 171.7804 | 24.35281 | 172.0733
2.31 | 0.0033024 | -2.31 | 3.6e-14 |  | 168.1899 | 1.833465e-09 | -2.97 | 1.4e-11 | 5.125093 | 24.15958 | 171.6535 |  |  |  |  | 2.31 | 0.0033024 | 168.1899 | 23.97336 | 168.5822
2.3 | 0.0032331 | -2.3 | 1.54e-13 |  | 164.6604 | 7.843156e-09 | -2.97 | 1.4e-11 | 5.103885 | 23.78269 | 168.1534 |  |  |  |  | 2.3 | 0.0032331 | 164.6604 | 23.5939 | 165.091
2.29 | 0.0031628 | -2.29 | 9e-14 |  | 161.0801 | 4.583662e-09 | -2.97 | 1.4e-11 | 5.081902 | 23.40579 | 164.6533 |  |  |  |  | 2.29 | 0.0031628 | 161.0801 | 23.21445 | 161.5999
2.28 | 0.0030939 | -2.28 | 2.5e-13 |  | 157.571 | 1.27324e-08 | -2.97 | 1.4e-11 | 5.059876 | 23.0289 | 161.1531 |  |  |  |  | 2.28 | 0.0030939 | 157.571 | 22.83499 | 158.1087
2.27 | 0.0030238 | -2.27 | 2.62e-13 |  | 154.0009 | 1.334355e-08 | -2.97 | 1.4e-11 | 5.036958 | 22.65201 | 157.653 |  |  |  |  | 2.27 | 0.0030238 | 154.0009 | 22.45554 | 154.6176
2.26 | 0.0029536 | -2.26 | 1.38e-13 |  | 150.4256 | 7.028282e-09 | -2.97 | 1.4e-11 | 5.013469 | 22.27512 | 154.1529 |  |  |  |  | 2.26 | 0.0029536 | 150.4256 | 22.07608 | 151.1264
2.25 | 0.0028849 | -2.25 | 4.6e-14 |  | 146.9268 | 2.342761e-09 | -2.97 | 1.4e-11 | 4.989934 | 21.89823 | 150.6527 |  |  |  |  | 2.25 | 0.0028849 | 146.9268 | 21.69663 | 147.6353
2.24 | 0.0028149 | -2.24 | 1.3e-13 |  | 143.3617 | 6.620846e-09 | -2.97 | 1.4e-11 | 4.965371 | 21.52134 | 147.1526 |  |  |  |  | 2.24 | 0.0028149 | 143.3617 | 21.31717 | 144.1441
2.23 | 0.0027466 | -2.23 | 2.14e-13 |  | 139.8832 | 1.089893e-08 | -2.97 | 1.4e-11 | 4.940808 | 21.14444 | 143.6525 |  |  |  |  | 2.23 | 0.0027466 | 139.8832 | 20.93772 | 140.6529
2.22 | 0.0026767 | -2.22 | 7.8e-14 |  | 136.3232 | 3.972507e-09 | -2.97 | 1.4e-11 | 4.915029 | 20.76755 | 140.1523 |  |  |  |  | 2.22 | 0.0026767 | 136.3232 | 20.55826 | 137.1618
2.21 | 0.0026083 | -2.21 | 1.24e-13 |  | 132.8396 | 6.315268e-09 | -2.97 | 1.4e-11 | 4.889143 | 20.39066 | 136.6522 |  |  |  |  | 2.21 | 0.0026083 | 132.8396 | 20.17881 | 133.6706
2.2 | 0.002539 | -2.2 | 9.6e-14 |  | 129.3102 | 4.88924e-09 | -2.97 | 1.4e-11 | 4.862214 | 20.01377 | 133.152 |  |  |  |  | 2.2 | 0.002539 | 129.3102 | 19.79935 | 130.1795
2.19 | 0.0024711 | -2.19 | 2.4e-14 |  | 125.8521 | 1.22231e-09 | -2.97 | 1.4e-11 | 4.835107 | 19.63688 | 129.6519 |  |  |  |  | 2.19 | 0.0024711 | 125.8521 | 19.4199 | 126.6883
2.18 | 0.0024022 | -2.18 | 2e-14 |  | 122.343 | 1.018592e-09 | -2.97 | 1.4e-11 | 4.806829 | 19.25999 | 126.1518 |  |  |  |  | 2.18 | 0.0024022 | 122.343 | 19.04044 | 123.1972
2.17 | 0.0023344 | -2.17 | 2.14e-13 |  | 118.89 | 1.089893e-08 | -2.97 | 1.4e-11 | 4.778199 | 18.88309 | 122.6516 |  |  |  |  | 2.17 | 0.0023344 | 118.89 | 18.66099 | 119.706
2.16 | 0.0022657 | -2.16 | 8.4e-14 |  | 115.3912 | 4.278085e-09 | -2.97 | 1.4e-11 | 4.748328 | 18.5062 | 119.1515 |  |  |  |  | 2.16 | 0.0022657 | 115.3912 | 18.28153 | 116.2149
2.15 | 0.0021986 | -2.15 | 3.6e-14 |  | 111.9738 | 1.833465e-09 | -2.97 | 1.4e-11 | 4.718265 | 18.12931 | 115.6514 |  |  |  |  | 2.15 | 0.0021986 | 111.9738 | 17.90208 | 112.7237
2.14 | 0.0021304 | -2.14 | 4.6e-14 |  | 108.5004 | 2.342761e-09 | -2.97 | 1.4e-11 | 4.686754 | 17.75242 | 112.1512 |  |  |  |  | 2.14 | 0.0021304 | 108.5004 | 17.52262 | 109.2325
2.13 | 0.0020638 | -2.13 | 1.7e-13 |  | 105.1085 | 8.658029e-09 | -2.97 | 1.4e-11 | 4.654993 | 17.37553 | 108.6511 |  |  |  |  | 2.13 | 0.0020638 | 105.1085 | 17.14317 | 105.7414
2.12 | 0.0019962 | -2.12 | 6.2e-14 |  | 101.6656 | 3.157634e-09 | -2.97 | 1.4e-11 | 4.621689 | 16.99864 | 105.151 |  |  |  |  | 2.12 | 0.0019962 | 101.6656 | 16.76371 | 102.2502
2.11 | 0.0019285 | -2.11 | 2.4e-14 |  | 98.2177 | 1.22231e-09 | -2.97 | 1.4e-11 | 4.587186 | 16.62174 | 101.6508 |  |  |  |  | 2.11 | 0.0019285 | 98.2177 | 16.38426 | 98.75908
2.1 | 0.0018627 | -2.1 | 8e-15 |  | 94.86653 | 4.074367e-10 | -2.97 | 1.4e-11 | 4.552471 | 16.24485 | 98.15068 |  |  |  |  | 2.1 | 0.0018627 | 94.86653 | 16.0048 | 95.26792
2.09 | 0.0017961 | -2.09 | 2.16e-13 |  | 91.47462 | 1.100079e-08 | -2.97 | 1.4e-11 | 4.516062 | 15.86796 | 94.65054 |  |  |  |  | 2.09 | 0.0017961 | 91.47462 | 15.62535 | 91.77676
2.08 | 0.0017311 | -2.08 | 1.66e-13 |  | 88.1642 | 8.454311e-09 | -2.97 | 1.4e-11 | 4.479201 | 15.49107 | 91.15041 |  |  |  |  | 2.08 | 0.0017311 | 88.1642 | 15.24589 | 88.28561
2.07 | 0.0016652 | -2.07 | 2.92e-13 |  | 84.80794 | 1.487144e-08 | -2.97 | 1.4e-11 | 4.440389 | 15.11418 | 87.65027 |  |  |  |  | 2.07 | 0.0016652 | 84.80794 | 14.86644 | 84.79445
2.06 | 0.0016007 | -2.06 | 5.8e-14 |  | 81.52298 | 2.953916e-09 | -2.97 | 1.4e-11 | 4.400885 | 14.73729 | 84.15013 |  |  |  |  | 2.06 | 0.0016007 | 81.52298 | 14.48698 | 81.3033
2.05 | 0.0015357 | -2.05 | 2.4e-14 |  | 78.21256 | 1.22231e-09 | -2.97 | 1.4e-11 | 4.35943 | 14.36039 | 80.65 |  |  |  |  | 2.05 | 0.0015357 | 78.21256 | 14.10753 | 77.81214
2.04 | 0.0014723 | -2.04 | 1.08e-13 |  | 74.98362 | 5.500395e-09 | -2.97 | 1.4e-11 | 4.31727 | 13.9835 | 77.14986 |  |  |  |  | 2.04 | 0.0014723 | 74.98362 | 13.72807 | 74.32099
2.03 | 0.0014084 | -2.03 | 3e-14 |  | 71.72922 | 1.527887e-09 | -2.97 | 1.4e-11 | 4.272898 | 13.60661 | 73.64972 |  |  |  |  | 2.03 | 0.0014084 | 71.72922 | 13.34862 | 70.82983
2.02 | 0.001346 | -2.02 | 1.44e-13 |  | 68.55122 | 7.33386e-09 | -2.97 | 1.4e-11 | 4.227581 | 13.22972 | 70.14959 |  |  |  |  | 2.02 | 0.001346 | 68.55122 | 12.96916 | 67.33868
2.01 | 0.0012833 | -2.01 | 1.2e-14 |  | 65.35793 | 6.11155e-10 | -2.97 | 1.4e-11 | 4.179879 | 12.85283 | 66.64945 |  |  |  |  | 2.01 | 0.0012833 | 65.35793 | 12.58971 | 63.84752
2 | 0.0012223 | -2 | 1.42e-13 |  | 62.25123 | 7.232001e-09 | -2.97 | 1.4e-11 | 4.131178 | 12.47594 | 63.14931 |  |  |  |  | 2 | 0.0012223 | 62.25123 | 12.21025 | 60.35636
1.99 | 0.0011607 | -1.99 | 1.62e-13 |  | 59.11397 | 8.250592e-09 | -2.97 | 1.4e-11 | 4.079467 | 12.09905 | 59.64918 |  |  |  |  | 1.99 | 0.0011607 | 59.11397 | 11.8308 | 56.86521
1.98 | 0.0011005 | -1.98 | 1.4e-14 |  | 56.048 | 7.130141e-10 | -2.97 | 1.4e-11 | 4.026209 | 11.72215 | 56.14904 |  |  |  |  | 1.98 | 0.0011005 | 56.048 | 11.45134 | 53.37405
1.97 | 0.0010414 | -1.97 | 1.2e-14 |  | 53.03807 | 6.11155e-10 | -2.97 | 1.4e-11 | 3.97101 | 11.34526 | 52.6489 |  |  |  |  | 1.97 | 0.0010414 | 53.03807 | 11.07188 | 49.8829
1.96 | 0.00098316 | -1.96 | 6.4e-14 |  | 50.07193 | 3.259493e-09 | -2.97 | 1.4e-11 | 3.913461 | 10.96837 | 49.14877 |  |  |  |  | 1.96 | 0.00098316 | 50.07193 | 10.69243 | 46.39174
1.95 | 0.00092579 | -1.95 | 2.12e-13 |  | 47.1501 | 1.079707e-08 | -2.97 | 1.4e-11 | 3.853336 | 10.59148 | 45.64863 |  |  |  |  | 1.95 | 0.00092579 | 47.1501 | 10.31297 | 42.90059
1.94 | 0.00086952 | -1.94 | 2e-14 |  | 44.28429 | 1.018592e-09 | -2.97 | 1.4e-11 | 3.79063 | 10.21459 | 42.1485 |  |  |  |  | 1.94 | 0.00086952 | 44.28429 | 9.933519 | 39.40943
1.93 | 0.00081479 | -1.93 | 2.44e-13 |  | 41.49691 | 1.242682e-08 | -2.97 | 1.4e-11 | 3.725619 | 9.837695 | 38.64836 |  |  |  |  | 1.93 | 0.00081479 | 41.49691 | 9.554064 | 35.91828
1.92 | 0.00076092 | -1.92 | 1.04e-13 |  | 38.75334 | 5.296677e-09 | -2.97 | 1.4e-11 | 3.657217 | 9.460804 | 35.14822 |  |  |  |  | 1.92 | 0.00076092 | 38.75334 | 9.174609 | 32.42712
1.91 | 0.00070847 | -1.91 | 1.18e-13 |  | 36.08208 | 6.009691e-09 | -2.97 | 1.4e-11 | 3.585796 | 9.083912 | 31.64809 |  |  |  |  | 1.91 | 0.00070847 | 36.08208 | 8.795154 | 28.93597
1.9 | 0.00065758 | -1.9 | 3e-14 |  | 33.49027 | 1.527887e-09 | -2.97 | 1.4e-11 | 3.511255 | 8.70702 | 28.14795 |  |  |  |  | 1.9 | 0.00065758 | 33.49027 | 8.415699 | 25.44481
1.89 | 0.00060797 | -1.89 | 1.26e-13 |  | 30.96366 | 6.417127e-09 | -2.97 | 1.4e-11 | 3.432814 | 8.330129 | 24.64781 |  |  |  |  | 1.89 | 0.00060797 | 30.96366 | 8.036244 | 21.95365
1.88 | 0.00056 | -1.88 | 1e-14 |  | 28.52057 | 5.092958e-10 | -2.97 | 1.4e-11 | 3.350625 | 7.953237 | 21.14768 |  |  |  |  | 1.88 | 0.00056 | 28.52057 | 7.656789 | 18.4625
1.87 | 0.00051388 | -1.87 | 1.42e-13 |  | 26.17169 | 7.232001e-09 | -2.97 | 1.4e-11 | 3.264678 | 7.576346 | 17.64754 |  |  |  |  | 1.87 | 0.00051388 | 26.17169 | 7.277333 | 14.97134
1.86 | 0.00046907 | -1.86 | 7e-14 |  | 23.88954 | 3.565071e-09 | -2.97 | 1.4e-11 | 3.173441 | 7.199454 | 14.1474 |  |  |  |  | 1.86 | 0.00046907 | 23.88954 | 6.897878 | 11.48019
1.85 | 0.00042617 | -1.85 | 1.9e-13 |  | 21.70466 | 9.676621e-09 | -2.97 | 1.4e-11 | 3.077527 | 6.822562 | 10.64727 |  |  |  |  | 1.85 | 0.00042617 | 21.70466 | 6.518423 | 7.989032
1.84 | 0.00038513 | -1.84 | 1.9e-13 |  | 19.61451 | 9.676621e-09 | -2.97 | 1.4e-11 | 2.97627 | 6.445671 | 7.14713 |  |  |  |  | 1.84 | 0.00038513 | 19.61451 | 6.138968 | 4.497876
1.83 | 0.00034555 | -1.83 | 1e-14 |  | 17.59872 | 5.092958e-10 | -2.97 | 1.4e-11 | 2.867826 | 6.068779 | 3.646993 |  |  |  |  | 1.83 | 0.00034555 | 17.59872 | 5.759513 | 1.006721
1.82 | 0.00030822 | -1.82 | 1.6e-14 |  | 15.69752 | 8.148733e-10 | -2.97 | 1.4e-11 | 2.753502 | 5.691887 | 0.1468568 |  |  |  |  | 1.82 | 0.00030822 | 15.69752 | 5.380058 | -2.484435
1.81 | 0.00027241 | -1.81 | 1.74e-13 |  | 13.87373 | 8.861747e-09 | -2.97 | 1.4e-11 | 2.629997 | 5.314996 | -3.35328 |  |  |  |  | 1.81 | 0.00027241 | 13.87373 | 5.000603 | -5.97559
1.8 | 0.00023876 | -1.8 | 4.6e-14 |  | 12.15995 | 2.342761e-09 | -2.97 | 1.4e-11 | 2.498148 | 4.938104 | -6.853416 |  |  |  |  | 1.8 | 0.00023876 | 12.15995 | 4.621147 | -9.466746
1.79 | 0.00020698 | -1.79 | 4.4e-14 |  | 10.5414 | 2.240902e-09 | -2.97 | 1.4e-11 | 2.355311 | 4.561212 | -10.35355 |  |  |  |  | 1.79 | 0.00020698 | 10.5414 | 4.241692 | -12.9579
1.78 | 0.00017754 | -1.78 | 1.4e-14 |  | 9.042038 | 7.130141e-10 | -2.97 | 1.4e-11 | 2.201885 | 4.184321 | -13.85369 |  |  |  |  | 1.78 | 0.00017754 | 9.042038 | 3.862237 | -16.44906
1.77 | 0.00015008 | -1.77 | 3.04e-13 |  | 7.643512 | 1.548259e-08 | -2.97 | 1.4e-11 | 2.033857 | 3.807429 | -17.35383 |  |  |  |  | 1.77 | 0.00015008 | 7.643512 | 3.482782 | -19.94021
1.76 | 0.00012528 | -1.76 | 1.94e-13 |  | 6.380458 | 9.880339e-09 | -2.97 | 1.4e-11 | 1.85324 | 3.430538 | -20.85396 |  |  |  |  | 1.76 | 0.00012528 | 6.380458 | 3.103327 | -23.43137
1.75 | 0.00010274 | -1.75 | 4e-14 |  | 5.232505 | 2.037183e-09 | -2.97 | 1.4e-11 | 1.65489 | 3.053646 | -24.3541 |  |  |  |  | 1.75 | 0.00010274 | 5.232505 | 2.723872 | -26.92252
1.74 | 8.295e-05 | -1.74 | 3.46e-13 |  | 4.224609 | 1.762164e-08 | -2.97 | 1.4e-11 | 1.440927 | 2.676754 | -27.85424 |  |  |  |  | 1.74 | 8.295e-05 | 4.224609 | 2.344417 | -30.41368
1.73 | 6.5668e-05 | -1.73 | 1.46e-13 |  | 3.344444 | 7.435719e-09 | -2.97 | 1.4e-11 | 1.2073 | 2.299863 | -31.35437 |  |  |  |  | 1.73 | 6.5668e-05 | 3.344444 | 1.964961 | -33.90483
1.72 | 5.1145e-05 | -1.72 | 1.2e-14 |  | 2.604793 | 6.11155e-10 | -2.97 | 1.4e-11 | 0.9573534 | 1.922971 | -34.85451 |  |  |  |  | 1.72 | 5.1145e-05 | 2.604793 | 1.585506 | -37.39599
1.71 | 3.9006e-05 | -1.71 | 1e-13 |  | 1.986559 | 5.092958e-09 | -2.97 | 1.4e-11 | 0.6864041 | 1.546079 | -38.35465 |  |  |  |  | 1.71 | 3.9006e-05 | 1.986559 | 1.206051 | -40.88715
1.7 | 2.9311e-05 | -1.7 | 3.14e-13 |  | 1.492797 | 1.599189e-08 | -2.97 | 1.4e-11 | 0.4006515 | 1.169188 | -41.85478 |  |  |  |  | 1.7 | 2.9311e-05 | 1.492797 | 0.8265961 | -44.3783
1.69 | 2.1668e-05 | -1.69 | 5e-14 |  | 1.103542 | 2.546479e-09 | -2.97 | 1.4e-11 | 0.09852517 | 0.7922962 | -45.35492 |  |  |  |  | 1.69 | 2.1668e-05 | 1.103542 | 0.4471409 | -47.86946
1.68 | 1.5779e-05 | -1.68 | 2.86e-13 |  | 0.8036179 | 1.456586e-08 | -2.97 | 1.4e-11 | -0.2186314 | 0.4154046 | -48.85505 |  |  |  |  | 1.68 | 1.5779e-05 | 0.8036179 | 0.06768579 | -51.36061
1.67 | 1.1372e-05 | -1.67 | 6e-15 |  | 0.5791712 | 3.055775e-10 | -2.97 | 1.4e-11 | -0.5461572 | 0.03851292 | -52.35519 |  |  |  |  | 1.67 | 1.1372e-05 | 0.5791712 | -0.3117693 | -54.85177
1.66 | 8.0885e-06 | -1.66 | 2.86e-13 |  | 0.4119439 | 1.456586e-08 | -2.97 | 1.4e-11 | -0.886868 | -0.3383787 | -55.85533 |  |  |  |  | 1.66 | 8.0885e-06 | 0.4119439 | -0.6912245 | -58.34292
1.65 | 5.7307e-06 | -1.65 | 1.6e-14 |  | 0.2918622 | 8.148733e-10 | -2.97 | 1.4e-11 | -1.231474 | -0.7152703 | -59.35546 |  |  |  |  | 1.65 | 5.7307e-06 | 0.2918622 | -1.07068 | -61.83408
1.64 | 4.0183e-06 | -1.64 | 2.76e-13 |  | 0.2046503 | 1.405656e-08 | -2.97 | 1.4e-11 | -1.586452 | -1.092162 | -62.8556 |  |  |  |  | 1.64 | 4.0183e-06 | 0.2046503 | -1.450135 | -65.32523
1.63 | 2.8162e-06 | -1.63 | 1.38e-13 |  | 0.1434279 | 7.028282e-09 | -2.97 | 1.4e-11 | -1.941923 | -1.469054 | -66.35574 |  |  |  |  | 1.63 | 2.8162e-06 | 0.1434279 | -1.82959 | -68.81639
1.62 | 1.9587e-06 | -1.62 | 1.44e-13 |  | 0.09975577 | 7.33386e-09 | -2.97 | 1.4e-11 | -2.30503 | -1.845945 | -69.85587 |  |  |  |  | 1.62 | 1.9587e-06 | 0.09975577 | -2.209045 | -72.30755
1.61 | 1.3637e-06 | -1.61 | 1.12e-13 |  | 0.06945267 | 5.704113e-09 | -2.97 | 1.4e-11 | -2.66711 | -2.222837 | -73.35601 |  |  |  |  | 1.61 | 1.3637e-06 | 0.06945267 | -2.5885 | -75.7987
1.6 | 9.5373e-07 | -1.6 | 1.82e-13 |  | 0.04857307 | 9.269184e-09 | -2.97 | 1.4e-11 | -3.024686 | -2.599729 | -76.85615 |  |  |  |  | 1.6 | 9.5373e-07 | 0.04857307 | -2.967955 | -79.28986
1.59 | 6.6103e-07 | -1.59 | 0 |  | 0.03366598 | 0 | -2.97 | 1.4e-11 | -3.391267 | -2.97662 | -80.35628 |  |  |  |  | 1.59 | 6.6103e-07 | 0.03366598 | -3.34741 | -82.78101
1.58 | 4.5638e-07 | -1.58 | 5.6e-14 |  | 0.02324324 | 2.852057e-09 | -2.97 | 1.4e-11 | -3.761741 | -3.353512 | -83.85642 |  |  |  |  | 1.58 | 4.5638e-07 | 0.02324324 | -3.726866 | -86.27217
1.57 | 3.1525e-07 | -1.57 | 3.6e-14 |  | 0.01605555 | 1.833465e-09 | -2.97 | 1.4e-11 | -4.131701 | -3.730403 | -87.35656 |  |  |  |  | 1.57 | 3.1525e-07 | 0.01605555 | -4.106321 | -89.76332
1.56 | 2.1697e-07 | -1.56 | 8e-14 |  | 0.01105019 | 4.074367e-09 | -2.97 | 1.4e-11 | -4.505308 | -4.107295 | -90.85669 |  |  |  |  | 1.56 | 2.1697e-07 | 0.01105019 | -4.485776 | -93.25448
1.55 | 1.4975e-07 | -1.55 | 2.32e-13 |  | 0.007626705 | 1.181566e-08 | -2.97 | 1.4e-11 | -4.876099 | -4.484187 | -94.35683 |  |  |  |  | 1.55 | 1.4975e-07 | 0.007626705 | -4.865231 | -96.74563
1.54 | 1.0319e-07 | -1.54 | 5.2e-14 |  | 0.005255424 | 2.648338e-09 | -2.97 | 1.4e-11 | -5.248495 | -4.861078 | -97.85697 |  |  |  |  | 1.54 | 1.0319e-07 | 0.005255424 | -5.244686 | -100.2368
1.53 | 7.09477e-08 | -1.53 | 2.12e-13 |  | 0.003613337 | 1.079707e-08 | -2.97 | 1.4e-11 | -5.623124 | -5.23797 | -101.3571 |  |  |  |  | 1.53 | 7.09477e-08 | 0.003613337 | -5.624141 | -103.7279
1.52 | 4.8711e-08 | -1.52 | 2.2e-14 |  | 0.002480831 | 1.120451e-09 | -2.97 | 1.4e-11 | -5.999162 | -5.614862 | -104.8572 |  |  |  |  | 1.52 | 4.8711e-08 | 0.002480831 | -6.003596 | -107.2191
1.51 | 3.35158e-08 | -1.51 | 1.46e-13 |  | 0.001706946 | 7.435719e-09 | -2.97 | 1.4e-11 | -6.37305 | -5.991753 | -108.3574 |  |  |  |  | 1.51 | 3.35158e-08 | 0.001706946 | -6.383052 | -110.7103
1.5 | 2.29876e-08 | -1.5 | 6.4e-14 |  | 0.001170749 | 3.259493e-09 | -2.97 | 1.4e-11 | -6.750112 | -6.368645 | -111.8575 |  |  |  |  | 1.5 | 2.29876e-08 | 0.001170749 | -6.762507 | -114.2014
1.49 | 1.57529e-08 | -1.49 | 1.7e-13 |  | 0.0008022886 | 8.658029e-09 | -2.97 | 1.4e-11 | -7.128042 | -6.745536 | -115.3576 |  |  |  |  | 1.49 | 1.57529e-08 | 0.0008022886 | -7.141962 | -117.6926
1.48 | 1.08163e-08 | -1.48 | 4e-15 |  | 0.0005508696 | 2.037183e-10 | -2.97 | 1.4e-11 | -7.504012 | -7.122428 | -118.8578 |  |  |  |  | 1.48 | 1.08163e-08 | 0.0005508696 | -7.521417 | -121.1837
1.47 | 7.3371e-09 | -1.47 | 1.98e-13 |  | 0.0003736754 | 1.008406e-08 | -2.97 | 1.4e-11 | -7.892123 | -7.49932 | -122.3579 |  |  |  |  | 1.47 | 7.3371e-09 | 0.0003736754 | -7.900872 | -124.6749
1.46 | 5.03666e-09 | -1.46 | 1.22e-13 |  | 0.000256515 | 6.213409e-09 | -2.97 | 1.4e-11 | -8.268323 | -7.876211 | -125.8581 |  |  |  |  | 1.46 | 5.03666e-09 | 0.000256515 | -8.280327 | -128.166
1.45 | 3.44488e-09 | -1.45 | 1.8e-14 |  | 0.0001754463 | 9.167325e-10 | -2.97 | 1.4e-11 | -8.648178 | -8.253103 | -129.3582 |  |  |  |  | 1.45 | 3.44488e-09 | 0.0001754463 | -8.659782 | -131.6572
1.44 | 2.35576e-09 | -1.44 | 1.24e-13 |  | 0.0001199779 | 6.315268e-09 | -2.97 | 1.4e-11 | -9.028203 | -8.629995 | -132.8583 |  |  |  |  | 1.44 | 2.35576e-09 | 0.0001199779 | -9.039238 | -135.1483
1.43 | 1.61558e-09 | -1.43 | 1.16e-13 |  | 8.228081e-05 | 5.907831e-09 | -2.97 | 1.4e-11 | -9.405373 | -9.006886 | -136.3585 |  |  |  |  | 1.43 | 1.61558e-09 | 8.228081e-05 | -9.418693 | -138.6395
1.42 | 1.10352e-09 | -1.42 | 2.18e-13 |  | 5.620181e-05 | 1.110265e-08 | -2.97 | 1.4e-11 | -9.786562 | -9.383778 | -139.8586 |  |  |  |  | 1.42 | 1.10352e-09 | 5.620181e-05 | -9.798148 | -142.1307
1.41 | 7.53784e-10 | -1.41 | 1.62e-13 |  | 3.83899e-05 | 8.250592e-09 | -2.97 | 1.4e-11 | -10.16772 | -9.76067 | -143.3587 |  |  |  |  | 1.41 | 7.53784e-10 | 3.83899e-05 | -10.1776 | -145.6218
1.4 | 5.16728e-10 | -1.4 | 3.4e-13 |  | 2.631674e-05 | 1.731606e-08 | -2.97 | 1.4e-11 | -10.54531 | -10.13756 | -146.8589 |  |  |  |  | 1.4 | 5.16728e-10 | 2.631674e-05 | -10.55706 | -149.113
1.39 | 3.5263e-10 | -1.39 | 8.2e-14 |  | 1.79593e-05 | 4.176226e-09 | -2.97 | 1.4e-11 | -10.9274 | -10.51445 | -150.359 |  |  |  |  | 1.39 | 3.5263e-10 | 1.79593e-05 | -10.93651 | -152.6041
1.38 | 2.4129e-10 | -1.38 | 2.3e-13 |  | 1.22888e-05 | 1.17138e-08 | -2.97 | 1.4e-11 | -11.30682 | -10.89134 | -153.8592 |  |  |  |  | 1.38 | 2.4129e-10 | 1.22888e-05 | -11.31597 | -156.0953
1.37 | 1.6481e-10 | -1.37 | 6.8e-14 |  | 8.393704e-06 | 3.463212e-09 | -2.97 | 1.4e-11 | -11.68803 | -11.26824 | -157.3593 |  |  |  |  | 1.37 | 1.6481e-10 | 8.393704e-06 | -11.69542 | -159.5864
1.36 | 1.12264e-10 | -1.36 | 2.44e-13 |  | 5.717559e-06 | 1.242682e-08 | -2.97 | 1.4e-11 | -12.07197 | -11.64513 | -160.8594 |  |  |  |  | 1.36 | 1.12264e-10 | 5.717559e-06 | -12.07488 | -163.0776
1.35 | 7.6604e-11 | -1.35 | 2.24e-13 |  | 3.90141e-06 | 1.140823e-08 | -2.97 | 1.4e-11 | -12.45417 | -12.02202 | -164.3596 |  |  |  |  | 1.35 | 7.6604e-11 | 3.90141e-06 | -12.45433 | -166.5687
1.34 | 5.2468e-11 | -1.34 | 9e-14 |  | 2.672173e-06 | 4.583662e-09 | -2.97 | 1.4e-11 | -12.83262 | -12.39891 | -167.8597 |  |  |  |  | 1.34 | 5.2468e-11 | 2.672173e-06 | -12.83379 | -170.0599
1.33 | 3.567e-11 | -1.33 | 1.02e-13 |  | 1.816658e-06 | 5.194817e-09 | -2.97 | 1.4e-11 | -13.21851 | -12.7758 | -171.3598 |  |  |  |  | 1.33 | 3.567e-11 | 1.816658e-06 | -13.21324 | -173.5511
1.32 | 2.4254e-11 | -1.32 | 1.36e-13 |  | 1.235246e-06 | 6.926423e-09 | -2.97 | 1.4e-11 | -13.60424 | -13.15269 | -174.86 |  |  |  |  | 1.32 | 2.4254e-11 | 1.235246e-06 | -13.5927 | -177.0422
1.31 | 1.641e-11 | -1.31 | 2.24e-13 |  | 8.357544e-07 | 1.140823e-08 | -2.97 | 1.4e-11 | -13.99493 | -13.52959 | -178.3601 |  |  |  |  | 1.31 | 1.641e-11 | 8.357544e-07 | -13.97215 | -180.5334
1.3 | 1.0982e-11 | -1.3 | 9.6e-14 |  | 5.593087e-07 | 4.88924e-09 | -2.97 | 1.4e-11 | -14.39656 | -13.90648 | -181.8602 |  |  |  |  | 1.3 | 1.0982e-11 | 5.593087e-07 | -14.35161 | -184.0245
1.29 | 7.816e-12 | -1.29 | 1.24e-13 |  | 3.980656e-07 | 6.315268e-09 | -2.97 | 1.4e-11 | -14.73665 | -14.28337 | -185.3604 |  |  |  |  | 1.29 | 7.816e-12 | 3.980656e-07 | -14.73106 | -187.5157
1.28 | 5.024e-12 | -1.28 | 3e-14 |  | 2.558702e-07 | 1.527887e-09 | -2.97 | 1.4e-11 | -15.1786 | -14.66026 | -188.8605 |  |  |  |  | 1.28 | 5.024e-12 | 2.558702e-07 | -15.11052 | -191.0068
1.27 | 3.41e-12 | -1.27 | 3.6e-14 |  | 1.736699e-07 | 1.833465e-09 | -2.97 | 1.4e-11 | -15.56611 | -15.03715 | -192.3607 |  |  |  |  | 1.27 | 3.41e-12 | 1.736699e-07 | -15.48997 | -194.498
1.26 | 2.398e-12 | -1.26 | 4e-14 |  | 1.221291e-07 | 2.037183e-09 | -2.97 | 1.4e-11 | -15.91819 | -15.41404 | -195.8608 |  |  |  |  | 1.26 | 2.398e-12 | 1.221291e-07 | -15.86943 | -197.9891
1.25 | 1.784e-12 | -1.25 | 1.46e-13 |  | 9.085837e-08 | 7.435719e-09 | -2.97 | 1.4e-11 | -16.21396 | -15.79094 | -199.3609 |  |  |  |  | 1.25 | 1.784e-12 | 9.085837e-08 | -16.24889 | -201.4803
1.24 | 9.38e-13 | -1.24 | 5.2e-14 |  | 4.777195e-08 | 2.648338e-09 | -2.97 | 1.4e-11 | -16.85683 | -16.16783 | -202.8611 |  |  |  |  | 1.24 | 9.38e-13 | 4.777195e-08 | -16.62834 | -204.9715
1.23 | 7.76e-13 | -1.23 | 2.34e-13 |  | 3.952136e-08 | 1.191752e-08 | -2.97 | 1.4e-11 | -17.04642 | -16.54472 | -206.3612 |  |  |  |  | 1.23 | 7.76e-13 | 3.952136e-08 | -17.0078 | -208.4626
1.22 | 5.52e-13 | -1.22 | 4.2e-14 |  | 2.811313e-08 | 2.139042e-09 | -2.97 | 1.4e-11 | -17.38703 | -16.92161 | -209.8613 |  |  |  |  | 1.22 | 5.52e-13 | 2.811313e-08 | -17.38725 | -211.9538
1.21 | 1.18e-13 | -1.21 | 2.98e-13 |  | 6.009691e-09 | 1.517702e-08 | -2.97 | 1.4e-11 | -18.92989 | -17.2985 | -213.3615 |  |  |  |  | 1.21 | 1.18e-13 | 6.009691e-09 | -17.76671 | -215.4449
1.2 | 1.18e-13 | -1.2 | 1.02e-13 |  | 6.009691e-09 | 5.194817e-09 | -2.97 | 1.4e-11 | -18.92989 | -17.67539 | -216.8616 |  |  |  |  | 1.2 | 1.18e-13 | 6.009691e-09 | -18.14616 | -218.9361
1.19 | 4.8e-14 | -1.19 | 5e-14 |  | 2.44462e-09 | 2.546479e-09 | -2.97 | 1.4e-11 | -19.82938 | -18.05229 | -220.3617 |  |  |  |  | 1.19 | 4.8e-14 | 2.44462e-09 | -18.52562 | -222.4272
1.18 | 1.08e-13 | -1.18 | 6.8e-14 |  | 5.500395e-09 | 3.463212e-09 | -2.97 | 1.4e-11 | -19.01845 | -18.42918 | -223.8619 |  |  |  |  | 1.18 | 1.08e-13 | 5.500395e-09 | -18.90507 | -225.9184
1.17 | 6.6e-14 | -1.17 | 1.46e-13 |  | 3.361352e-09 | 7.435719e-09 | -2.97 | 1.4e-11 | -19.51092 | -18.80607 | -227.362 |  |  |  |  | 1.17 | 6.6e-14 | 3.361352e-09 | -19.28453 | -229.4095
1.16 | 1.12e-13 | -1.16 | 2.2e-14 |  | 5.704113e-09 | 1.120451e-09 | -2.97 | 1.4e-11 | -18.98208 | -19.18296 | -230.8622 |  |  |  |  | 1.16 | 1.12e-13 | 5.704113e-09 | -19.66398 | -232.9007
1.15 | 4e-14 | -1.15 | 3.42e-13 |  | 2.037183e-09 | 1.741792e-08 | -2.97 | 1.4e-11 | -20.0117 | -19.55985 | -234.3623 |  |  |  |  | 1.15 | 4e-14 | 2.037183e-09 | -20.04344 | -236.3919
1.14 | 7.4e-14 | -1.14 | 1e-13 |  | 3.768789e-09 | 5.092958e-09 | -2.97 | 1.4e-11 | -19.39651 | -19.93674 | -237.8624 |  |  |  |  | 1.14 | 7.4e-14 | 3.768789e-09 | -20.42289 | -239.883
1.13 | 1.48e-13 | -1.13 | 2e-13 |  | 7.537578e-09 | 1.018592e-08 | -2.97 | 1.4e-11 | -18.70336 | -20.31364 | -241.3626 |  |  |  |  | 1.13 | 1.48e-13 | 7.537578e-09 | -20.80235 | -243.3742
1.12 | 3e-14 | -1.12 | 8e-14 |  | 1.527887e-09 | 4.074367e-09 | -2.97 | 1.4e-11 | -20.29938 | -20.69053 | -244.8627 |  |  |  |  | 1.12 | 3e-14 | 1.527887e-09 | -21.1818 | -246.8653
1.11 | 1e-13 | -1.11 | 1.26e-13 |  | 5.092958e-09 | 6.417127e-09 | -2.97 | 1.4e-11 | -19.09541 | -21.06742 | -248.3628 |  |  |  |  | 1.11 | 1e-13 | 5.092958e-09 | -21.56126 | -250.3565
1.1 | 1.22e-13 | -1.1 | 1.14e-13 |  | 6.213409e-09 | 5.805972e-09 | -2.97 | 1.4e-11 | -18.89656 | -21.44431 | -251.863 |  |  |  |  | 1.1 | 1.22e-13 | 6.213409e-09 | -21.94071 | -253.8476
1.09 | 1.92e-13 | -1.09 | 1.84e-13 |  | 9.77848e-09 | 9.371043e-09 | -2.97 | 1.4e-11 | -18.44308 | -21.8212 | -255.3631 |  |  |  |  | 1.09 | 1.92e-13 | 9.77848e-09 | -22.32017 | -257.3388
1.08 | 7.2e-14 | -1.08 | 1e-13 |  | 3.66693e-09 | 5.092958e-09 | -2.97 | 1.4e-11 | -19.42391 | -22.19809 | -258.8632 |  |  |  |  | 1.08 | 7.2e-14 | 3.66693e-09 | -22.69962 | -260.8299
1.07 | 1.02e-13 | -1.07 | 1.78e-13 |  | 5.194817e-09 | 9.065466e-09 | -2.97 | 1.4e-11 | -19.0756 | -22.57498 | -262.3634 |  |  |  |  | 1.07 | 1.02e-13 | 5.194817e-09 | -23.07908 | -264.3211
1.06 | 9.6e-14 | -1.06 | 2.46e-13 |  | 4.88924e-09 | 1.252868e-08 | -2.97 | 1.4e-11 | -19.13623 | -22.95188 | -265.8635 |  |  |  |  | 1.06 | 9.6e-14 | 4.88924e-09 | -23.45853 | -267.8123
1.05 | 1.64e-13 | -1.05 | 1.02e-13 |  | 8.352451e-09 | 5.194817e-09 | -2.97 | 1.4e-11 | -18.60071 | -23.32877 | -269.3637 |  |  |  |  | 1.05 | 1.64e-13 | 8.352451e-09 | -23.83799 | -271.3034
1.04 | 2.58e-13 | -1.04 | 1.5e-13 |  | 1.313983e-08 | 7.639437e-09 | -2.97 | 1.4e-11 | -18.14762 | -23.70566 | -272.8638 |  |  |  |  | 1.04 | 2.58e-13 | 1.313983e-08 | -24.21744 | -274.7946
1.03 | 1.5e-13 | -1.03 | 1.68e-13 |  | 7.639437e-09 | 8.55617e-09 | -2.97 | 1.4e-11 | -18.68994 | -24.08255 | -276.3639 |  |  |  |  | 1.03 | 1.5e-13 | 7.639437e-09 | -24.5969 | -278.2857
1.02 | 5.4e-14 | -1.02 | 9e-14 |  | 2.750197e-09 | 4.583662e-09 | -2.97 | 1.4e-11 | -19.71159 | -24.45944 | -279.8641 |  |  |  |  | 1.02 | 5.4e-14 | 2.750197e-09 | -24.97635 | -281.7769
1.01 | 2.2e-13 | -1.01 | 2.2e-14 |  | 1.120451e-08 | 1.120451e-09 | -2.97 | 1.4e-11 | -18.30695 | -24.83633 | -283.3642 |  |  |  |  | 1.01 | 2.2e-13 | 1.120451e-08 | -25.35581 | -285.268
1 | 1.52e-13 | -1 | 1.82e-13 |  | 7.741296e-09 | 9.269184e-09 | -2.97 | 1.4e-11 | -18.6767 | -25.21323 | -286.8643 |  |  |  |  | 1 | 1.52e-13 | 7.741296e-09 | -25.73526 | -288.7592
0.99 | 2.14e-13 | -0.99 | 2.4e-13 |  | 1.089893e-08 | 1.22231e-08 | -2.97 | 1.4e-11 | -18.3346 | -25.59012 | -290.3645 |  |  |  |  | 0.99 | 2.14e-13 | 1.089893e-08 | -26.11472 | -292.2503
0.98 | 3.2e-14 | -0.98 | 8.4e-14 |  | 1.629747e-09 | 4.278085e-09 | -2.97 | 1.4e-11 | -20.23484 | -25.96701 | -293.8646 |  |  |  |  | 0.98 | 3.2e-14 | 1.629747e-09 | -26.49417 | -295.7415
0.97 | 8e-15 | -0.97 | 1.12e-13 |  | 4.074367e-10 | 5.704113e-09 | -2.97 | 1.4e-11 | -21.62114 | -26.3439 | -297.3647 |  |  |  |  | 0.97 | 8e-15 | 4.074367e-10 | -26.87363 | -299.2327
0.96 | 6.4e-14 | -0.96 | 9.8e-14 |  | 3.259493e-09 | 4.991099e-09 | -2.97 | 1.4e-11 | -19.54169 | -26.72079 | -300.8649 |  |  |  |  | 0.96 | 6.4e-14 | 3.259493e-09 | -27.25308 | -302.7238
0.95 | 2.2e-14 | -0.95 | 3.68e-13 |  | 1.120451e-09 | 1.874209e-08 | -2.97 | 1.4e-11 | -20.60953 | -27.09768 | -304.365 |  |  |  |  | 0.95 | 2.2e-14 | 1.120451e-09 | -27.63254 | -306.215
0.94 | 4e-15 | -0.94 | 2.08e-13 |  | 2.037183e-10 | 1.059335e-08 | -2.97 | 1.4e-11 | -22.31428 | -27.47458 | -307.8652 |  |  |  |  | 0.94 | 4e-15 | 2.037183e-10 | -28.01199 | -309.7061
0.93 | 6.4e-14 | -0.93 | 7.2e-14 |  | 3.259493e-09 | 3.66693e-09 | -2.97 | 1.4e-11 | -19.54169 | -27.85147 | -311.3653 |  |  |  |  | 0.93 | 6.4e-14 | 3.259493e-09 | -28.39145 | -313.1973
0.92 | 2.58e-13 | -0.92 | 5e-14 |  | 1.313983e-08 | 2.546479e-09 | -2.97 | 1.4e-11 | -18.14762 | -28.22836 | -314.8654 |  |  |  |  | 0.92 | 2.58e-13 | 1.313983e-08 | -28.7709 | -316.6884
0.91 | 1.86e-13 | -0.91 | 1.84e-13 |  | 9.472902e-09 | 9.371043e-09 | -2.97 | 1.4e-11 | -18.47483 | -28.60525 | -318.3656 |  |  |  |  | 0.91 | 1.86e-13 | 9.472902e-09 | -29.15036 | -320.1796
0.9 | 1.52e-13 | -0.9 | 2.58e-13 |  | 7.741296e-09 | 1.313983e-08 | -2.97 | 1.4e-11 | -18.6767 | -28.98214 | -321.8657 |  |  |  |  | 0.9 | 1.52e-13 | 7.741296e-09 | -29.52981 | -323.6707
0.89 | 3e-14 | -0.89 | 7.8e-14 |  | 1.527887e-09 | 3.972507e-09 | -2.97 | 1.4e-11 | -20.29938 | -29.35903 | -325.3658 |  |  |  |  | 0.89 | 3e-14 | 1.527887e-09 | -29.90927 | -327.1619
0.88 | 2.02e-13 | -0.88 | 8.6e-14 |  | 1.028778e-08 | 4.379944e-09 | -2.97 | 1.4e-11 | -18.39231 | -29.73593 | -328.866 |  |  |  |  | 0.88 | 2.02e-13 | 1.028778e-08 | -30.28873 | -330.6531
0.87 | 2.68e-13 | -0.87 | 1.12e-13 |  | 1.364913e-08 | 5.704113e-09 | -2.97 | 1.4e-11 | -18.10959 | -30.11282 | -332.3661 |  |  |  |  | 0.87 | 2.68e-13 | 1.364913e-08 | -30.66818 | -334.1442
0.86 | 6e-14 | -0.86 | 4e-15 |  | 3.055775e-09 | 2.037183e-10 | -2.97 | 1.4e-11 | -19.60623 | -30.48971 | -335.8663 |  |  |  |  | 0.86 | 6e-14 | 3.055775e-09 | -31.04764 | -337.6354
0.85 | 1.38e-13 | -0.85 | 1.28e-13 |  | 7.028282e-09 | 6.518986e-09 | -2.97 | 1.4e-11 | -18.77332 | -30.8666 | -339.3664 |  |  |  |  | 0.85 | 1.38e-13 | 7.028282e-09 | -31.42709 | -341.1265
0.84 | 9.6e-14 | -0.84 | 3.04e-13 |  | 4.88924e-09 | 1.548259e-08 | -2.97 | 1.4e-11 | -19.13623 | -31.24349 | -342.8665 |  |  |  |  | 0.84 | 9.6e-14 | 4.88924e-09 | -31.80655 | -344.6177
0.83 | 4.8e-14 | -0.83 | 1.34e-13 |  | 2.44462e-09 | 6.824564e-09 | -2.97 | 1.4e-11 | -19.82938 | -31.62038 | -346.3667 |  |  |  |  | 0.83 | 4.8e-14 | 2.44462e-09 | -32.186 | -348.1088
0.82 | 1.56e-13 | -0.82 | 1.1e-13 |  | 7.945015e-09 | 5.602254e-09 | -2.97 | 1.4e-11 | -18.65072 | -31.99728 | -349.8668 |  |  |  |  | 0.82 | 1.56e-13 | 7.945015e-09 | -32.56546 | -351.6
0.81 | 1.7e-13 | -0.81 | 3.96e-13 |  | 8.658029e-09 | 2.016811e-08 | -2.97 | 1.4e-11 | -18.56478 | -32.37417 | -353.3669 |  |  |  |  | 0.81 | 1.7e-13 | 8.658029e-09 | -32.94491 | -355.0911
0.8 | 1.46e-13 | -0.8 | 2.44e-13 |  | 7.435719e-09 | 1.242682e-08 | -2.97 | 1.4e-11 | -18.71697 | -32.75106 | -356.8671 |  |  |  |  | 0.8 | 1.46e-13 | 7.435719e-09 | -33.32437 | -358.5823
0.79 | 1.72e-13 | -0.79 | 2.4e-14 |  | 8.759888e-09 | 1.22231e-09 | -2.97 | 1.4e-11 | -18.55308 | -33.12795 | -360.3672 |  |  |  |  | 0.79 | 1.72e-13 | 8.759888e-09 | -33.70382 | -362.0735
0.78 | 2.06e-13 | -0.78 | 1.6e-13 |  | 1.049149e-08 | 8.148733e-09 | -2.97 | 1.4e-11 | -18.3727 | -33.50484 | -363.8673 |  |  |  |  | 0.78 | 2.06e-13 | 1.049149e-08 | -34.08328 | -365.5646
0.77 | 1.64e-13 | -0.77 | 3.4e-14 |  | 8.352451e-09 | 1.731606e-09 | -2.97 | 1.4e-11 | -18.60071 | -33.88173 | -367.3675 |  |  |  |  | 0.77 | 1.64e-13 | 8.352451e-09 | -34.46273 | -369.0558
0.76 | 1.36e-13 | -0.76 | 4.6e-14 |  | 6.926423e-09 | 2.342761e-09 | -2.97 | 1.4e-11 | -18.78792 | -34.25863 | -370.8676 |  |  |  |  | 0.76 | 1.36e-13 | 6.926423e-09 | -34.84219 | -372.5469
0.75 | 9.8e-14 | -0.75 | 1.82e-13 |  | 4.991099e-09 | 9.269184e-09 | -2.97 | 1.4e-11 | -19.11561 | -34.63552 | -374.3678 |  |  |  |  | 0.75 | 9.8e-14 | 4.991099e-09 | -35.22164 | -376.0381
0.74 | 1.96e-13 | -0.74 | 1.66e-13 |  | 9.982198e-09 | 8.454311e-09 | -2.97 | 1.4e-11 | -18.42246 | -35.01241 | -377.8679 |  |  |  |  | 0.74 | 1.96e-13 | 9.982198e-09 | -35.6011 | -379.5292
0.73 | 1.9e-13 | -0.73 | 2.62e-13 |  | 9.676621e-09 | 1.334355e-08 | -2.97 | 1.4e-11 | -18.45355 | -35.3893 | -381.368 |  |  |  |  | 0.73 | 1.9e-13 | 9.676621e-09 | -35.98055 | -383.0204
0.72 | 3.2e-14 | -0.72 | 9e-14 |  | 1.629747e-09 | 4.583662e-09 | -2.97 | 1.4e-11 | -20.23484 | -35.76619 | -384.8682 |  |  |  |  | 0.72 | 3.2e-14 | 1.629747e-09 | -36.36001 | -386.5115
0.71 | 4e-14 | -0.71 | 2.2e-13 |  | 2.037183e-09 | 1.120451e-08 | -2.97 | 1.4e-11 | -20.0117 | -36.14308 | -388.3683 |  |  |  |  | 0.71 | 4e-14 | 2.037183e-09 | -36.73946 | -390.0027
0.7 | 2.56e-13 | -0.7 | 4.4e-14 |  | 1.303797e-08 | 2.240902e-09 | -2.97 | 1.4e-11 | -18.1554 | -36.51998 | -391.8684 |  |  |  |  | 0.7 | 2.56e-13 | 1.303797e-08 | -37.11892 | -393.4939
0.69 | 8e-14 | -0.69 | 2.12e-13 |  | 4.074367e-09 | 1.079707e-08 | -2.97 | 1.4e-11 | -19.31855 | -36.89687 | -395.3686 |  |  |  |  | 0.69 | 8e-14 | 4.074367e-09 | -37.49837 | -396.985
0.68 | 5.6e-14 | -0.68 | 1.16e-13 |  | 2.852057e-09 | 5.907831e-09 | -2.97 | 1.4e-11 | -19.67523 | -37.27376 | -398.8687 |  |  |  |  | 0.68 | 5.6e-14 | 2.852057e-09 | -37.87783 | -400.4762
0.67 | 1.24e-13 | -0.67 | 1.46e-13 |  | 6.315268e-09 | 7.435719e-09 | -2.97 | 1.4e-11 | -18.8803 | -37.65065 | -402.3688 |  |  |  |  | 0.67 | 1.24e-13 | 6.315268e-09 | -38.25728 | -403.9673
0.66 | 1.22e-13 | -0.66 | 2.42e-13 |  | 6.213409e-09 | 1.232496e-08 | -2.97 | 1.4e-11 | -18.89656 | -38.02754 | -405.869 |  |  |  |  | 0.66 | 1.22e-13 | 6.213409e-09 | -38.63674 | -407.4585
0.65 | 1.4e-14 | -0.65 | 1.08e-13 |  | 7.130141e-10 | 5.500395e-09 | -2.97 | 1.4e-11 | -21.06152 | -38.40443 | -409.3691 |  |  |  |  | 0.65 | 1.4e-14 | 7.130141e-10 | -39.01619 | -410.9496
0.64 | 3.36e-13 | -0.64 | 2.12e-13 |  | 1.711234e-08 | 1.079707e-08 | -2.97 | 1.4e-11 | -17.88347 | -38.78133 | -412.8693 |  |  |  |  | 0.64 | 3.36e-13 | 1.711234e-08 | -39.39565 | -414.4408
0.63 | 3e-14 | -0.63 | 3.6e-14 |  | 1.527887e-09 | 1.833465e-09 | -2.97 | 1.4e-11 | -20.29938 | -39.15822 | -416.3694 |  |  |  |  | 0.63 | 3e-14 | 1.527887e-09 | -39.7751 | -417.9319
0.62 | 2.46e-13 | -0.62 | 1.86e-13 |  | 1.252868e-08 | 9.472902e-09 | -2.97 | 1.4e-11 | -18.19525 | -39.53511 | -419.8695 |  |  |  |  | 0.62 | 2.46e-13 | 1.252868e-08 | -40.15456 | -421.4231
0.61 | 5e-14 | -0.61 | 1.28e-13 |  | 2.546479e-09 | 6.518986e-09 | -2.97 | 1.4e-11 | -19.78855 | -39.912 | -423.3697 |  |  |  |  | 0.61 | 5e-14 | 2.546479e-09 | -40.53401 | -424.9143
0.6 | 8.8e-14 | -0.6 | 1.1e-13 |  | 4.481803e-09 | 5.602254e-09 | -2.97 | 1.4e-11 | -19.22324 | -40.28889 | -426.8698 |  |  |  |  | 0.6 | 8.8e-14 | 4.481803e-09 | -40.91347 | -428.4054
0.59 | 8.4e-14 | -0.59 | 5.2e-14 |  | 4.278085e-09 | 2.648338e-09 | -2.97 | 1.4e-11 | -19.26976 | -40.66578 | -430.3699 |  |  |  |  | 0.59 | 8.4e-14 | 4.278085e-09 | -41.29292 | -431.8966
0.58 | 3e-14 | -0.58 | 2.8e-14 |  | 1.527887e-09 | 1.426028e-09 | -2.97 | 1.4e-11 | -20.29938 | -41.04267 | -433.8701 |  |  |  |  | 0.58 | 3e-14 | 1.527887e-09 | -41.67238 | -435.3877
0.57 | 2.2e-14 | -0.57 | 0 |  | 1.120451e-09 | 0 | -2.97 | 1.4e-11 | -20.60953 | -41.41957 | -437.3702 |  |  |  |  | 0.57 | 2.2e-14 | 1.120451e-09 | -42.05183 | -438.8789
0.56 | 4e-15 | -0.56 | 1.14e-13 |  | 2.037183e-10 | 5.805972e-09 | -2.97 | 1.4e-11 | -22.31428 | -41.79646 | -440.8703 |  |  |  |  | 0.56 | 4e-15 | 2.037183e-10 | -42.43129 | -442.37
0.55 | 4.4e-14 | -0.55 | 4e-15 |  | 2.240902e-09 | 2.037183e-10 | -2.97 | 1.4e-11 | -19.91639 | -42.17335 | -444.3705 |  |  |  |  | 0.55 | 4.4e-14 | 2.240902e-09 | -42.81074 | -445.8612
0.54 | 6e-15 | -0.54 | 2.4e-14 |  | 3.055775e-10 | 1.22231e-09 | -2.97 | 1.4e-11 | -21.90882 | -42.55024 | -447.8706 |  |  |  |  | 0.54 | 6e-15 | 3.055775e-10 | -43.1902 | -449.3523
0.53 | 4.4e-14 | -0.53 | 4.6e-14 |  | 2.240902e-09 | 2.342761e-09 | -2.97 | 1.4e-11 | -19.91639 | -42.92713 | -451.3708 |  |  |  |  | 0.53 | 4.4e-14 | 2.240902e-09 | -43.56966 | -452.8435
0.52 | 4.4e-14 | -0.52 | 1.38e-13 |  | 2.240902e-09 | 7.028282e-09 | -2.97 | 1.4e-11 | -19.91639 | -43.30402 | -454.8709 |  |  |  |  | 0.52 | 4.4e-14 | 2.240902e-09 | -43.94911 | -456.3347
0.51 | 1.04e-13 | -0.51 | 0 |  | 5.296677e-09 | 0 | -2.97 | 1.4e-11 | -19.05619 | -43.68092 | -458.371 |  |  |  |  | 0.51 | 1.04e-13 | 5.296677e-09 | -44.32857 | -459.8258
0.5 | 2.8e-14 | -0.5 | 5e-14 |  | 1.426028e-09 | 2.546479e-09 | -2.97 | 1.4e-11 | -20.36837 | -44.05781 | -461.8712 |  |  |  |  | 0.5 | 2.8e-14 | 1.426028e-09 | -44.70802 | -463.317
0.49 | 1.4e-13 | -0.49 | 9.8e-14 |  | 7.130141e-09 | 4.991099e-09 | -2.97 | 1.4e-11 | -18.75893 | -44.4347 | -465.3713 |  |  |  |  | 0.49 | 1.4e-13 | 7.130141e-09 | -45.08748 | -466.8081
0.48 | 7e-14 | -0.48 | 3.8e-14 |  | 3.565071e-09 | 1.935324e-09 | -2.97 | 1.4e-11 | -19.45208 | -44.81159 | -468.8714 |  |  |  |  | 0.48 | 7e-14 | 3.565071e-09 | -45.46693 | -470.2993
0.47 | 2.08e-13 | -0.47 | 1.16e-13 |  | 1.059335e-08 | 5.907831e-09 | -2.97 | 1.4e-11 | -18.36304 | -45.18848 | -472.3716 |  |  |  |  | 0.47 | 2.08e-13 | 1.059335e-08 | -45.84639 | -473.7904
0.46 | 1.82e-13 | -0.46 | 2e-14 |  | 9.269184e-09 | 1.018592e-09 | -2.97 | 1.4e-11 | -18.49657 | -45.56537 | -475.8717 |  |  |  |  | 0.46 | 1.82e-13 | 9.269184e-09 | -46.22584 | -477.2816
0.45 | 1.1e-13 | -0.45 | 6.4e-14 |  | 5.602254e-09 | 3.259493e-09 | -2.97 | 1.4e-11 | -19.0001 | -45.94227 | -479.3718 |  |  |  |  | 0.45 | 1.1e-13 | 5.602254e-09 | -46.6053 | -480.7727
0.44 | 1.4e-14 | -0.44 | 8.4e-14 |  | 7.130141e-10 | 4.278085e-09 | -2.97 | 1.4e-11 | -21.06152 | -46.31916 | -482.872 |  |  |  |  | 0.44 | 1.4e-14 | 7.130141e-10 | -46.98475 | -484.2639
0.43 | 4.4e-14 | -0.43 | 1.22e-13 |  | 2.240902e-09 | 6.213409e-09 | -2.97 | 1.4e-11 | -19.91639 | -46.69605 | -486.3721 |  |  |  |  | 0.43 | 4.4e-14 | 2.240902e-09 | -47.36421 | -487.7551
0.42 | 2.38e-13 | -0.42 | 2.58e-13 |  | 1.212124e-08 | 1.313983e-08 | -2.97 | 1.4e-11 | -18.22831 | -47.07294 | -489.8723 |  |  |  |  | 0.42 | 2.38e-13 | 1.212124e-08 | -47.74366 | -491.2462
0.41 | 6.4e-14 | -0.41 | 1.48e-13 |  | 3.259493e-09 | 7.537578e-09 | -2.97 | 1.4e-11 | -19.54169 | -47.44983 | -493.3724 |  |  |  |  | 0.41 | 6.4e-14 | 3.259493e-09 | -48.12312 | -494.7374
0.4 | 1.2e-14 | -0.4 | 3.6e-14 |  | 6.11155e-10 | 1.833465e-09 | -2.97 | 1.4e-11 | -21.21567 | -47.82672 | -496.8725 |  |  |  |  | 0.4 | 1.2e-14 | 6.11155e-10 | -48.50257 | -498.2285
0.39 | 2.08e-13 | -0.39 | 2.8e-14 |  | 1.059335e-08 | 1.426028e-09 | -2.97 | 1.4e-11 | -18.36304 | -48.20362 | -500.3727 |  |  |  |  | 0.39 | 2.08e-13 | 1.059335e-08 | -48.88203 | -501.7197
0.38 | 6.2e-14 | -0.38 | 2.98e-13 |  | 3.157634e-09 | 1.517702e-08 | -2.97 | 1.4e-11 | -19.57344 | -48.58051 | -503.8728 |  |  |  |  | 0.38 | 6.2e-14 | 3.157634e-09 | -49.26148 | -505.2108
0.37 | 3.6e-14 | -0.37 | 7.8e-14 |  | 1.833465e-09 | 3.972507e-09 | -2.97 | 1.4e-11 | -20.11706 | -48.9574 | -507.3729 |  |  |  |  | 0.37 | 3.6e-14 | 1.833465e-09 | -49.64094 | -508.702
0.36 | 4.6e-14 | -0.36 | 4e-14 |  | 2.342761e-09 | 2.037183e-09 | -2.97 | 1.4e-11 | -19.87194 | -49.33429 | -510.8731 |  |  |  |  | 0.36 | 4.6e-14 | 2.342761e-09 | -50.02039 | -512.1931
0.35 | 2e-14 | -0.35 | 1e-14 |  | 1.018592e-09 | 5.092958e-10 | -2.97 | 1.4e-11 | -20.70484 | -49.71118 | -514.3732 |  |  |  |  | 0.35 | 2e-14 | 1.018592e-09 | -50.39985 | -515.6843
0.34 | 2.04e-13 | -0.34 | 1.88e-13 |  | 1.038963e-08 | 9.574761e-09 | -2.97 | 1.4e-11 | -18.38246 | -50.08807 | -517.8734 |  |  |  |  | 0.34 | 2.04e-13 | 1.038963e-08 | -50.7793 | -519.1755
0.33 | 5.2e-14 | -0.33 | 3.8e-14 |  | 2.648338e-09 | 1.935324e-09 | -2.97 | 1.4e-11 | -19.74933 | -50.46497 | -521.3735 |  |  |  |  | 0.33 | 5.2e-14 | 2.648338e-09 | -51.15876 | -522.6666
0.32 | 7.2e-14 | -0.32 | 1.98e-13 |  | 3.66693e-09 | 1.008406e-08 | -2.97 | 1.4e-11 | -19.42391 | -50.84186 | -524.8736 |  |  |  |  | 0.32 | 7.2e-14 | 3.66693e-09 | -51.53821 | -526.1578
0.31 | 8.4e-14 | -0.31 | 7.8e-14 |  | 4.278085e-09 | 3.972507e-09 | -2.97 | 1.4e-11 | -19.26976 | -51.21875 | -528.3738 |  |  |  |  | 0.31 | 8.4e-14 | 4.278085e-09 | -51.91767 | -529.6489
0.3 | 2e-15 | -0.3 | 8.4e-14 |  | 1.018592e-10 | 4.278085e-09 | -2.97 | 1.4e-11 | -23.00743 | -51.59564 | -531.8739 |  |  |  |  | 0.3 | 2e-15 | 1.018592e-10 | -52.29712 | -533.1401
0.29 | 1.36e-13 | -0.29 | 3.2e-14 |  | 6.926423e-09 | 1.629747e-09 | -2.97 | 1.4e-11 | -18.78792 | -51.97253 | -535.374 |  |  |  |  | 0.29 | 1.36e-13 | 6.926423e-09 | -52.67658 | -536.6312
0.28 | 1.88e-13 | -0.28 | 9.4e-14 |  | 9.574761e-09 | 4.787381e-09 | -2.97 | 1.4e-11 | -18.46414 | -52.34942 | -538.8742 |  |  |  |  | 0.28 | 1.88e-13 | 9.574761e-09 | -53.05603 | -540.1224
0.27 | 3.2e-14 | -0.27 | 3.8e-14 |  | 1.629747e-09 | 1.935324e-09 | -2.97 | 1.4e-11 | -20.23484 | -52.72632 | -542.3743 |  |  |  |  | 0.27 | 3.2e-14 | 1.629747e-09 | -53.43549 | -543.6135
0.26 | 2.08e-13 | -0.26 | 2.14e-13 |  | 1.059335e-08 | 1.089893e-08 | -2.97 | 1.4e-11 | -18.36304 | -53.10321 | -545.8744 |  |  |  |  | 0.26 | 2.08e-13 | 1.059335e-08 | -53.81494 | -547.1047
0.25 | 2.08e-13 | -0.25 | 6.2e-14 |  | 1.059335e-08 | 3.157634e-09 | -2.97 | 1.4e-11 | -18.36304 | -53.4801 | -549.3746 |  |  |  |  | 0.25 | 2.08e-13 | 1.059335e-08 | -54.1944 | -550.5959
0.24 | 8.2e-14 | -0.24 | 1.7e-13 |  | 4.176226e-09 | 8.658029e-09 | -2.97 | 1.4e-11 | -19.29386 | -53.85699 | -552.8747 |  |  |  |  | 0.24 | 8.2e-14 | 4.176226e-09 | -54.57385 | -554.087
0.23 | 5.8e-14 | -0.23 | 7.8e-14 |  | 2.953916e-09 | 3.972507e-09 | -2.97 | 1.4e-11 | -19.64013 | -54.23388 | -556.3749 |  |  |  |  | 0.23 | 5.8e-14 | 2.953916e-09 | -54.95331 | -557.5782
0.22 | 2.6e-14 | -0.22 | 1.22e-13 |  | 1.324169e-09 | 6.213409e-09 | -2.97 | 1.4e-11 | -20.44248 | -54.61077 | -559.875 |  |  |  |  | 0.22 | 2.6e-14 | 1.324169e-09 | -55.33276 | -561.0693
0.21 | 1.44e-13 | -0.21 | 6.4e-14 |  | 7.33386e-09 | 3.259493e-09 | -2.97 | 1.4e-11 | -18.73076 | -54.98767 | -563.3751 |  |  |  |  | 0.21 | 1.44e-13 | 7.33386e-09 | -55.71222 | -564.5605
0.2 | 1.2e-14 | -0.2 | 2.66e-13 |  | 6.11155e-10 | 1.354727e-08 | -2.97 | 1.4e-11 | -21.21567 | -55.36456 | -566.8753 |  |  |  |  | 0.2 | 1.2e-14 | 6.11155e-10 | -56.09167 | -568.0516
0.19 | 4e-15 | -0.19 | 1.18e-13 |  | 2.037183e-10 | 6.009691e-09 | -2.97 | 1.4e-11 | -22.31428 | -55.74145 | -570.3754 |  |  |  |  | 0.19 | 4e-15 | 2.037183e-10 | -56.47113 | -571.5428
0.18 | 3.98e-13 | -0.18 | 3.48e-13 |  | 2.026997e-08 | 1.772349e-08 | -2.97 | 1.4e-11 | -17.71413 | -56.11834 | -573.8755 |  |  |  |  | 0.18 | 3.98e-13 | 2.026997e-08 | -56.85058 | -575.0339
0.17 | 1.56e-13 | -0.17 | 5.8e-14 |  | 7.945015e-09 | 2.953916e-09 | -2.97 | 1.4e-11 | -18.65072 | -56.49523 | -577.3757 |  |  |  |  | 0.17 | 1.56e-13 | 7.945015e-09 | -57.23004 | -578.5251
0.16 | 1.18e-13 | -0.16 | 2.44e-13 |  | 6.009691e-09 | 1.242682e-08 | -2.97 | 1.4e-11 | -18.92989 | -56.87212 | -580.8758 |  |  |  |  | 0.16 | 1.18e-13 | 6.009691e-09 | -57.6095 | -582.0163
0.15 | 1.66e-13 | -0.15 | 1.44e-13 |  | 8.454311e-09 | 7.33386e-09 | -2.97 | 1.4e-11 | -18.58859 | -57.24902 | -584.3759 |  |  |  |  | 0.15 | 1.66e-13 | 8.454311e-09 | -57.98895 | -585.5074
0.14 | 1.26e-13 | -0.14 | 4e-14 |  | 6.417127e-09 | 2.037183e-09 | -2.97 | 1.4e-11 | -18.8643 | -57.62591 | -587.8761 |  |  |  |  | 0.14 | 1.26e-13 | 6.417127e-09 | -58.36841 | -588.9986
0.13 | 7e-14 | -0.13 | 9.8e-14 |  | 3.565071e-09 | 4.991099e-09 | -2.97 | 1.4e-11 | -19.45208 | -58.0028 | -591.3762 |  |  |  |  | 0.13 | 7e-14 | 3.565071e-09 | -58.74786 | -592.4897
0.12 | 6.4e-14 | -0.12 | 9.6e-14 |  | 3.259493e-09 | 4.88924e-09 | -2.97 | 1.4e-11 | -19.54169 | -58.37969 | -594.8764 |  |  |  |  | 0.12 | 6.4e-14 | 3.259493e-09 | -59.12732 | -595.9809
0.11 | 3.3e-13 | -0.11 | 9.4e-14 |  | 1.680676e-08 | 4.787381e-09 | -2.97 | 1.4e-11 | -17.90148 | -58.75658 | -598.3765 |  |  |  |  | 0.11 | 3.3e-13 | 1.680676e-08 | -59.50677 | -599.472
0.1 | 7.2e-14 | -0.1 | 4e-15 |  | 3.66693e-09 | 2.037183e-10 | -2.97 | 1.4e-11 | -19.42391 | -59.13347 | -601.8766 |  |  |  |  | 0.1 | 7.2e-14 | 3.66693e-09 | -59.88623 | -602.9632
0.09 | 8.4e-14 | -0.09 | 1.9e-13 |  | 4.278085e-09 | 9.676621e-09 | -2.97 | 1.4e-11 | -19.26976 | -59.51036 | -605.3768 |  |  |  |  | 0.09 | 8.4e-14 | 4.278085e-09 | -60.26568 | -606.4543
0.08 | 1.38e-13 | -0.08 | 6.2e-14 |  | 7.028282e-09 | 3.157634e-09 | -2.97 | 1.4e-11 | -18.77332 | -59.88726 | -608.8769 |  |  |  |  | 0.08 | 1.38e-13 | 7.028282e-09 | -60.64514 | -609.9455
0.07 | 8.8e-14 | -0.07 | 9.4e-14 |  | 4.481803e-09 | 4.787381e-09 | -2.97 | 1.4e-11 | -19.22324 | -60.26415 | -612.377 |  |  |  |  | 0.07 | 8.8e-14 | 4.481803e-09 | -61.02459 | -613.4367
0.06 | 2.8e-14 | -0.06 | 4.2e-14 |  | 1.426028e-09 | 2.139042e-09 | -2.97 | 1.4e-11 | -20.36837 | -60.64104 | -615.8772 |  |  |  |  | 0.06 | 2.8e-14 | 1.426028e-09 | -61.40405 | -616.9278
0.05 | 5.6e-14 | -0.05 | 2.46e-13 |  | 2.852057e-09 | 1.252868e-08 | -2.97 | 1.4e-11 | -19.67523 | -61.01793 | -619.3773 |  |  |  |  | 0.05 | 5.6e-14 | 2.852057e-09 | -61.7835 | -620.419
0.04 | 3.48e-13 | -0.04 | 1.4e-13 |  | 1.772349e-08 | 7.130141e-09 | -2.97 | 1.4e-11 | -17.84837 | -61.39482 | -622.8774 |  |  |  |  | 0.04 | 3.48e-13 | 1.772349e-08 | -62.16296 | -623.9101
0.03 | 5.6e-14 | -0.03 | 9.4e-14 |  | 2.852057e-09 | 4.787381e-09 | -2.97 | 1.4e-11 | -19.67523 | -61.77171 | -626.3776 |  |  |  |  | 0.03 | 5.6e-14 | 2.852057e-09 | -62.54241 | -627.4013
0.02 | 3.8e-14 | -0.02 | 1.46e-13 |  | 1.935324e-09 | 7.435719e-09 | -2.97 | 1.4e-11 | -20.06299 | -62.14861 | -629.8777 |  |  |  |  | 0.02 | 3.8e-14 | 1.935324e-09 | -62.92187 | -630.8924
0.01 | 1.12e-13 | -0.01 | 6.2e-14 |  | 5.704113e-09 | 3.157634e-09 | -2.97 | 1.4e-11 | -18.98208 | -62.5255 | -633.3779 |  |  |  |  | 0.01 | 1.12e-13 | 5.704113e-09 | -63.30132 | -634.3836
0 | 1.2e-13 | 0 | 7.6e-14 |  | 6.11155e-09 | 3.870648e-09 | -2.97 | 1.4e-11 | -18.91309 | -62.90239 | -636.878 |  |  |  |  | 0 | 1.2e-13 | 6.11155e-09 | -63.68078 | -637.8747
[6 empty] | #REF! | [9 empty] | 0 | 6.8e-14 | 3.463212e-09
[6 empty] | #REF! | [9 empty] | -0.01 | 2.76e-13 | 1.405656e-08
[6 empty] | #REF! | [9 empty] | -0.02 | 1.46e-13 | 7.435719e-09
[6 empty] | #REF! | [9 empty] | -0.03 | 3.8e-14 | 1.935324e-09
[6 empty] | #REF! | [9 empty] | -0.04 | 1.7e-13 | 8.658029e-09
[6 empty] | #REF! | [9 empty] | -0.05 | 4.2e-14 | 2.139042e-09
[6 empty] | #REF! | [9 empty] | -0.06 | 1.24e-13 | 6.315268e-09
[6 empty] | #REF! | [9 empty] | -0.07 | 2.02e-13 | 1.028778e-08
[6 empty] | #REF! | [9 empty] | -0.08 | 2.2e-13 | 1.120451e-08
[6 empty] | #REF! | [9 empty] | -0.09 | 2.64e-13 | 1.344541e-08
[6 empty] | #REF! | [9 empty] | -0.1 | 6e-14 | 3.055775e-09
[6 empty] | #REF! | [9 empty] | -0.11 | 1.68e-13 | 8.55617e-09
[6 empty] | #REF! | [9 empty] | -0.12 | 1.76e-13 | 8.963606e-09
[6 empty] | #REF! | [9 empty] | -0.13 | 3.6e-14 | 1.833465e-09
[6 empty] | #REF! | [9 empty] | -0.14 | 2e-14 | 1.018592e-09
[6 empty] | #REF! | [9 empty] | -0.15 | 1.98e-13 | 1.008406e-08
[6 empty] | #REF! | [9 empty] | -0.16 | 1.88e-13 | 9.574761e-09
[6 empty] | #REF! | [9 empty] | -0.17 | 8.2e-14 | 4.176226e-09
[6 empty] | #REF! | [9 empty] | -0.18 | 2.16e-13 | 1.100079e-08
[6 empty] | #REF! | [9 empty] | -0.19 | 3.8e-14 | 1.935324e-09
[6 empty] | #REF! | [9 empty] | -0.2 | 3.2e-14 | 1.629747e-09
[6 empty] | #REF! | [9 empty] | -0.21 | 1.02e-13 | 5.194817e-09
[6 empty] | #REF! | [9 empty] | -0.22 | 2.02e-13 | 1.028778e-08
[6 empty] | #REF! | [9 empty] | -0.23 | 3.5e-13 | 1.782535e-08
[6 empty] | #REF! | [9 empty] | -0.24 | 3.62e-13 | 1.843651e-08
[6 empty] | #REF! | [9 empty] | -0.25 | 8.6e-14 | 4.379944e-09
[6 empty] | #REF! | [9 empty] | -0.26 | 2.26e-13 | 1.151009e-08
[6 empty] | #REF! | [9 empty] | -0.27 | 1.62e-13 | 8.250592e-09
[6 empty] | #REF! | [9 empty] | -0.28 | 5.2e-14 | 2.648338e-09
[6 empty] | #REF! | [9 empty] | -0.29 | 1.68e-13 | 8.55617e-09
[6 empty] | #REF! | [9 empty] | -0.3 | 3.32e-13 | 1.690862e-08
[6 empty] | #REF! | [9 empty] | -0.31 | 2.44e-13 | 1.242682e-08
[6 empty] | #REF! | [9 empty] | -0.32 | 1.58e-13 | 8.046874e-09
[6 empty] | #REF! | [9 empty] | -0.33 | 1.88e-13 | 9.574761e-09
[6 empty] | #REF! | [9 empty] | -0.34 | 4.8e-14 | 2.44462e-09
[6 empty] | #REF! | [9 empty] | -0.35 | 3.8e-14 | 1.935324e-09
[6 empty] | #REF! | [9 empty] | -0.36 | 2.4e-14 | 1.22231e-09
[6 empty] | #REF! | [9 empty] | -0.37 | 2.84e-13 | 1.4464e-08
[6 empty] | #REF! | [9 empty] | -0.38 | 1.8e-14 | 9.167325e-10
[6 empty] | #REF! | [9 empty] | -0.39 | 1.46e-13 | 7.435719e-09
[6 empty] | #REF! | [9 empty] | -0.4 | 1.38e-13 | 7.028282e-09
[6 empty] | #REF! | [9 empty] | -0.41 | 1.1e-13 | 5.602254e-09
[6 empty] | #REF! | [9 empty] | -0.42 | 8e-14 | 4.074367e-09
[6 empty] | #REF! | [9 empty] | -0.43 | 7.8e-14 | 3.972507e-09
[6 empty] | #REF! | [9 empty] | -0.44 | 1.8e-13 | 9.167325e-09
[6 empty] | #REF! | [9 empty] | -0.45 | 4.8e-14 | 2.44462e-09
[6 empty] | #REF! | [9 empty] | -0.46 | 1.9e-13 | 9.676621e-09
[6 empty] | #REF! | [9 empty] | -0.47 | 7e-14 | 3.565071e-09
[6 empty] | #REF! | [9 empty] | -0.48 | 1.94e-13 | 9.880339e-09
[6 empty] | #REF! | [9 empty] | -0.49 | 4.2e-14 | 2.139042e-09
[6 empty] | #REF! | [9 empty] | -0.5 | 2.06e-13 | 1.049149e-08
[6 empty] | #REF! | [9 empty] | -0.51 | 4.76e-13 | 2.424248e-08
[6 empty] | #REF! | [9 empty] | -0.52 | 1.68e-13 | 8.55617e-09
[6 empty] | #REF! | [9 empty] | -0.53 | 1.28e-13 | 6.518986e-09
[6 empty] | #REF! | [9 empty] | -0.54 | 1.2e-13 | 6.11155e-09
[6 empty] | #REF! | [9 empty] | -0.55 | 1.54e-13 | 7.843156e-09
[6 empty] | #REF! | [9 empty] | -0.56 | 1.28e-13 | 6.518986e-09
[6 empty] | #REF! | [9 empty] | -0.57 | 1.4e-13 | 7.130141e-09
[6 empty] | #REF! | [9 empty] | -0.58 | 1.54e-13 | 7.843156e-09
[6 empty] | #REF! | [9 empty] | -0.59 | 4.8e-14 | 2.44462e-09
[6 empty] | #REF! | [9 empty] | -0.6 | 8.8e-14 | 4.481803e-09
[6 empty] | #REF! | [9 empty] | -0.61 | 2.14e-13 | 1.089893e-08
[6 empty] | #REF! | [9 empty] | -0.62 | 7e-14 | 3.565071e-09
[6 empty] | #REF! | [9 empty] | -0.63 | 9.2e-14 | 4.685522e-09
[6 empty] | #REF! | [9 empty] | -0.64 | 7.6e-14 | 3.870648e-09
[6 empty] | #REF! | [9 empty] | -0.65 | 1.4e-14 | 7.130141e-10
[6 empty] | #REF! | [9 empty] | -0.66 | 2.3e-13 | 1.17138e-08
[6 empty] | #REF! | [9 empty] | -0.67 | 2e-13 | 1.018592e-08
[6 empty] | #REF! | [9 empty] | -0.68 | 1.04e-13 | 5.296677e-09
[6 empty] | #REF! | [9 empty] | -0.69 | 1.74e-13 | 8.861747e-09
[6 empty] | #REF! | [9 empty] | -0.7 | 2.52e-13 | 1.283425e-08
[6 empty] | #REF! | [9 empty] | -0.71 | 7.6e-14 | 3.870648e-09
[6 empty] | #REF! | [9 empty] | -0.72 | 7.4e-14 | 3.768789e-09
[6 empty] | #REF! | [9 empty] | -0.73 | 2.12e-13 | 1.079707e-08
[6 empty] | #REF! | [9 empty] | -0.74 | 4e-15 | 2.037183e-10
[6 empty] | #REF! | [9 empty] | -0.75 | 1.68e-13 | 8.55617e-09
[6 empty] | #REF! | [9 empty] | -0.76 | 5.4e-14 | 2.750197e-09
[6 empty] | #REF! | [9 empty] | -0.77 | 1.26e-13 | 6.417127e-09
[6 empty] | #REF! | [9 empty] | -0.78 | 1.22e-13 | 6.213409e-09
[6 empty] | #REF! | [9 empty] | -0.79 | 1.42e-13 | 7.232001e-09
[6 empty] | #REF! | [9 empty] | -0.8 | 6.2e-14 | 3.157634e-09
[6 empty] | #REF! | [9 empty] | -0.81 | 2.4e-14 | 1.22231e-09
[6 empty] | #REF! | [9 empty] | -0.82 | 8.4e-14 | 4.278085e-09
[6 empty] | #REF! | [9 empty] | -0.83 | 2.1e-13 | 1.069521e-08
[6 empty] | #REF! | [9 empty] | -0.84 | 8.2e-14 | 4.176226e-09
[6 empty] | #REF! | [9 empty] | -0.85 | 1.1e-13 | 5.602254e-09
[6 empty] | #REF! | [9 empty] | -0.86 | 1.26e-13 | 6.417127e-09
[6 empty] | #REF! | [9 empty] | -0.87 | 1e-14 | 5.092958e-10
[6 empty] | #REF! | [9 empty] | -0.88 | 1.94e-13 | 9.880339e-09
[6 empty] | #REF! | [9 empty] | -0.89 | 0 | 0
[6 empty] | #REF! | [9 empty] | -0.9 | 1.28e-13 | 6.518986e-09
[6 empty] | #REF! | [9 empty] | -0.91 | 1.02e-13 | 5.194817e-09
[6 empty] | #REF! | [9 empty] | -0.92 | 1.58e-13 | 8.046874e-09
[6 empty] | #REF! | [9 empty] | -0.93 | 1.2e-13 | 6.11155e-09
[6 empty] | #REF! | [9 empty] | -0.94 | 1.02e-13 | 5.194817e-09
[6 empty] | #REF! | [9 empty] | -0.95 | 8.4e-14 | 4.278085e-09
[6 empty] | #REF! | [9 empty] | -0.96 | 2.4e-14 | 1.22231e-09
[6 empty] | #REF! | [9 empty] | -0.97 | 4.2e-14 | 2.139042e-09
[6 empty] | #REF! | [9 empty] | -0.98 | 2.2e-13 | 1.120451e-08
[6 empty] | #REF! | [9 empty] | -0.99 | 3e-14 | 1.527887e-09
[6 empty] | #REF! | [9 empty] | -1 | 1.06e-13 | 5.398536e-09
[6 empty] | #REF! | [9 empty] | -1.01 | 3.4e-13 | 1.731606e-08
[6 empty] | #REF! | [9 empty] | -1.02 | 2.54e-13 | 1.293611e-08
[6 empty] | #REF! | [9 empty] | -1.03 | 2.72e-13 | 1.385285e-08
[6 empty] | #REF! | [9 empty] | -1.04 | 1.96e-13 | 9.982198e-09
[6 empty] | #REF! | [9 empty] | -1.05 | 2.66e-13 | 1.354727e-08
[6 empty] | #REF! | [9 empty] | -1.06 | 1.06e-13 | 5.398536e-09
[6 empty] | #REF! | [9 empty] | -1.07 | 1.44e-13 | 7.33386e-09
[6 empty] | #REF! | [9 empty] | -1.08 | 7.2e-14 | 3.66693e-09
[6 empty] | #REF! | [9 empty] | -1.09 | 3.86e-13 | 1.965882e-08
[6 empty] | #REF! | [9 empty] | -1.1 | 1.5e-13 | 7.639437e-09
[6 empty] | #REF! | [9 empty] | -1.11 | 8.6e-14 | 4.379944e-09
[6 empty] | #REF! | [9 empty] | -1.12 | 9.2e-14 | 4.685522e-09
[6 empty] | #REF! | [9 empty] | -1.13 | 2.36e-13 | 1.201938e-08
[6 empty] | #REF! | [9 empty] | -1.14 | 1.84e-13 | 9.371043e-09
[6 empty] | #REF! | [9 empty] | -1.15 | 3.6e-14 | 1.833465e-09
[6 empty] | #REF! | [9 empty] | -1.16 | 2.06e-13 | 1.049149e-08
[6 empty] | #REF! | [9 empty] | -1.17 | 2.4e-14 | 1.22231e-09
[6 empty] | #REF! | [9 empty] | -1.18 | 3.1e-13 | 1.578817e-08
[6 empty] | #REF! | [9 empty] | -1.19 | 3e-14 | 1.527887e-09
[6 empty] | #REF! | [9 empty] | -1.2 | 1.18e-13 | 6.009691e-09
[6 empty] | #REF! | [9 empty] | -1.21 | 6e-15 | 3.055775e-10
[6 empty] | #REF! | [9 empty] | -1.22 | 2.2e-13 | 1.120451e-08
[6 empty] | #REF! | [9 empty] | -1.23 | 2.22e-13 | 1.130637e-08
[6 empty] | #REF! | [9 empty] | -1.24 | 1.28e-13 | 6.518986e-09
[6 empty] | #REF! | [9 empty] | -1.25 | 3e-14 | 1.527887e-09
[6 empty] | #REF! | [9 empty] | -1.26 | 4.2e-14 | 2.139042e-09
[6 empty] | #REF! | [9 empty] | -1.27 | 2.2e-13 | 1.120451e-08
[6 empty] | #REF! | [9 empty] | -1.28 | 1.54e-13 | 7.843156e-09
[6 empty] | #REF! | [9 empty] | -1.29 | 2.3e-13 | 1.17138e-08
[6 empty] | #REF! | [9 empty] | -1.3 | 2.2e-14 | 1.120451e-09
[6 empty] | #REF! | [9 empty] | -1.31 | 1e-14 | 5.092958e-10
[6 empty] | #REF! | [9 empty] | -1.32 | 1.46e-13 | 7.435719e-09
[6 empty] | #REF! | [9 empty] | -1.33 | 4.4e-14 | 2.240902e-09
[6 empty] | #REF! | [9 empty] | -1.34 | 5.8e-14 | 2.953916e-09
[6 empty] | #REF! | [9 empty] | -1.35 | 3.6e-14 | 1.833465e-09
[6 empty] | #REF! | [9 empty] | -1.36 | 1.78e-13 | 9.065466e-09
[6 empty] | #REF! | [9 empty] | -1.37 | 1.52e-13 | 7.741296e-09
[6 empty] | #REF! | [9 empty] | -1.38 | 8.6e-14 | 4.379944e-09
[6 empty] | #REF! | [9 empty] | -1.39 | 1.3e-13 | 6.620846e-09
[6 empty] | #REF! | [9 empty] | -1.4 | 9.6e-14 | 4.88924e-09
[6 empty] | #REF! | [9 empty] | -1.41 | 2.18e-13 | 1.110265e-08
[6 empty] | #REF! | [9 empty] | -1.42 | 3.04e-13 | 1.548259e-08
[6 empty] | #REF! | [9 empty] | -1.43 | 1.68e-13 | 8.55617e-09
[6 empty] | #REF! | [9 empty] | -1.44 | 1e-13 | 5.092958e-09
[6 empty] | #REF! | [9 empty] | -1.45 | 1.36e-13 | 6.926423e-09
[6 empty] | #REF! | [9 empty] | -1.46 | 6e-14 | 3.055775e-09
[6 empty] | #REF! | [9 empty] | -1.47 | 5.8e-14 | 2.953916e-09
[6 empty] | #REF! | [9 empty] | -1.48 | 1.4e-13 | 7.130141e-09
[6 empty] | #REF! | [9 empty] | -1.49 | 2.4e-13 | 1.22231e-08
[6 empty] | #REF! | [9 empty] | -1.5 | 3e-14 | 1.527887e-09
[6 empty] | #REF! | [9 empty] | -1.51 | 1.56e-13 | 7.945015e-09
[6 empty] | #REF! | [9 empty] | -1.52 | 4.4e-14 | 2.240902e-09
[6 empty] | #REF! | [9 empty] | -1.53 | 1.42e-13 | 7.232001e-09
[6 empty] | #REF! | [9 empty] | -1.54 | 1.12e-13 | 5.704113e-09
[6 empty] | #REF! | [9 empty] | -1.55 | 1.8e-13 | 9.167325e-09
[6 empty] | #REF! | [9 empty] | -1.56 | 2.08e-13 | 1.059335e-08
[6 empty] | #REF! | [9 empty] | -1.57 | 8.8e-14 | 4.481803e-09
[6 empty] | #REF! | [9 empty] | -1.58 | 7.2e-14 | 3.66693e-09
[6 empty] | #REF! | [9 empty] | -1.59 | 1.62e-13 | 8.250592e-09
[6 empty] | #REF! | [9 empty] | -1.6 | 1.8e-14 | 9.167325e-10
[6 empty] | #REF! | [9 empty] | -1.61 | 8e-14 | 4.074367e-09
[6 empty] | #REF! | [9 empty] | -1.62 | 2.02e-13 | 1.028778e-08
[6 empty] | #REF! | [9 empty] | -1.63 | 1.18e-13 | 6.009691e-09
[6 empty] | #REF! | [9 empty] | -1.64 | 4.6e-14 | 2.342761e-09
[6 empty] | #REF! | [9 empty] | -1.65 | 1.88e-13 | 9.574761e-09
[6 empty] | #REF! | [9 empty] | -1.66 | 1.52e-13 | 7.741296e-09
[6 empty] | #REF! | [9 empty] | -1.67 | 2.5e-13 | 1.27324e-08
[6 empty] | #REF! | [9 empty] | -1.68 | 1.06e-13 | 5.398536e-09
[6 empty] | #REF! | [9 empty] | -1.69 | 6.2e-14 | 3.157634e-09
[6 empty] | #REF! | [9 empty] | -1.7 | 2.84e-13 | 1.4464e-08
[6 empty] | #REF! | [9 empty] | -1.71 | 3e-14 | 1.527887e-09
[6 empty] | #REF! | [9 empty] | -1.72 | 5.6e-14 | 2.852057e-09
[6 empty] | #REF! | [9 empty] | -1.73 | 2.62e-13 | 1.334355e-08
[6 empty] | #REF! | [9 empty] | -1.74 | 1.56e-13 | 7.945015e-09
[6 empty] | #REF! | [9 empty] | -1.75 | 1.74e-13 | 8.861747e-09
[6 empty] | #REF! | [9 empty] | -1.76 | 1.8e-14 | 9.167325e-10
[6 empty] | #REF! | [9 empty] | -1.77 | 2.26e-13 | 1.151009e-08
[6 empty] | #REF! | [9 empty] | -1.78 | 2.2e-14 | 1.120451e-09
[6 empty] | #REF! | [9 empty] | -1.79 | 1.5e-13 | 7.639437e-09
[6 empty] | #REF! | [9 empty] | -1.8 | 9.4e-14 | 4.787381e-09
[6 empty] | #REF! | [9 empty] | -1.81 | 3.32e-13 | 1.690862e-08
[6 empty] | #REF! | [9 empty] | -1.82 | 1e-13 | 5.092958e-09
[6 empty] | #REF! | [9 empty] | -1.83 | 2.74e-13 | 1.395471e-08
[6 empty] | #REF! | [9 empty] | -1.84 | 5.8e-14 | 2.953916e-09
[6 empty] | #REF! | [9 empty] | -1.85 | 5.2e-14 | 2.648338e-09
[6 empty] | #REF! | [9 empty] | -1.86 | 4.6e-14 | 2.342761e-09
[6 empty] | #REF! | [9 empty] | -1.87 | 8.8e-14 | 4.481803e-09
[6 empty] | #REF! | [9 empty] | -1.88 | 3.06e-13 | 1.558445e-08
[6 empty] | #REF! | [9 empty] | -1.89 | 1.74e-13 | 8.861747e-09
[6 empty] | #REF! | [9 empty] | -1.9 | 5.2e-14 | 2.648338e-09
[6 empty] | #REF! | [9 empty] | -1.91 | 2.44e-13 | 1.242682e-08
[6 empty] | #REF! | [9 empty] | -1.92 | 3.02e-13 | 1.538073e-08
[6 empty] | #REF! | [9 empty] | -1.93 | 1.88e-13 | 9.574761e-09
[6 empty] | #REF! | [9 empty] | -1.94 | 5.4e-14 | 2.750197e-09
[6 empty] | #REF! | [9 empty] | -1.95 | 1.2e-13 | 6.11155e-09
[6 empty] | #REF! | [9 empty] | -1.96 | 3e-14 | 1.527887e-09
[6 empty] | #REF! | [9 empty] | -1.97 | 5.6e-14 | 2.852057e-09
[6 empty] | #REF! | [9 empty] | -1.98 | 6e-14 | 3.055775e-09
[6 empty] | 3.870648e-09 | [9 empty] | -1.99 | 7.6e-14 | 3.870648e-09
[16 empty] | -2 | 1.8e-14 | 9.167325e-10
[16 empty] | -2.01 | 1.22e-13 | 6.213409e-09
[16 empty] | -2.02 | 2.28e-13 | 1.161194e-08
[16 empty] | -2.03 | 3.56e-13 | 1.813093e-08
[16 empty] | -2.04 | 6.2e-14 | 3.157634e-09
[16 empty] | -2.05 | 1.8e-14 | 9.167325e-10
[16 empty] | -2.06 | 3.16e-13 | 1.609375e-08
[16 empty] | -2.07 | 1.74e-13 | 8.861747e-09
[16 empty] | -2.08 | 1.48e-13 | 7.537578e-09
[16 empty] | -2.09 | 6.8e-14 | 3.463212e-09
[16 empty] | -2.1 | 1e-14 | 5.092958e-10
[16 empty] | -2.11 | 8.4e-14 | 4.278085e-09
[16 empty] | -2.12 | 1.32e-13 | 6.722705e-09
[16 empty] | -2.13 | 1.34e-13 | 6.824564e-09
[16 empty] | -2.14 | 1.94e-13 | 9.880339e-09
[16 empty] | -2.15 | 3.24e-13 | 1.650118e-08
[16 empty] | -2.16 | 2.42e-13 | 1.232496e-08
[16 empty] | -2.17 | 4e-15 | 2.037183e-10
[16 empty] | -2.18 | 8e-14 | 4.074367e-09
[16 empty] | -2.19 | 4.46e-13 | 2.271459e-08
[16 empty] | -2.2 | 2.54e-13 | 1.293611e-08
[16 empty] | -2.21 | 4e-14 | 2.037183e-09
[16 empty] | -2.22 | 1.74e-13 | 8.861747e-09
[16 empty] | -2.23 | 2.4e-14 | 1.22231e-09
[16 empty] | -2.24 | 1.3e-13 | 6.620846e-09
[16 empty] | -2.25 | 4e-14 | 2.037183e-09
[16 empty] | -2.26 | 2.22e-13 | 1.130637e-08
[16 empty] | -2.27 | 1.8e-13 | 9.167325e-09
[16 empty] | -2.28 | 2.92e-13 | 1.487144e-08
[16 empty] | -2.29 | 1.56e-13 | 7.945015e-09
[16 empty] | -2.3 | 1.22e-13 | 6.213409e-09
[16 empty] | -2.31 | 2.4e-14 | 1.22231e-09
[16 empty] | -2.32 | 3.8e-14 | 1.935324e-09
[16 empty] | -2.33 | 2e-15 | 1.018592e-10
[16 empty] | -2.34 | 3.8e-14 | 1.935324e-09
[16 empty] | -2.35 | 6e-15 | 3.055775e-10
[16 empty] | -2.36 | 2.28e-13 | 1.161194e-08
[16 empty] | -2.37 | 8e-15 | 4.074367e-10
[16 empty] | -2.38 | 1.98e-13 | 1.008406e-08
[16 empty] | -2.39 | 2.12e-13 | 1.079707e-08
[16 empty] | -2.4 | 3.36e-13 | 1.711234e-08
[16 empty] | -2.41 | 2.6e-14 | 1.324169e-09
[16 empty] | -2.42 | 1.46e-13 | 7.435719e-09
[16 empty] | -2.43 | 5.8e-14 | 2.953916e-09
[16 empty] | -2.44 | 3.3e-13 | 1.680676e-08
[16 empty] | -2.45 | 2.8e-14 | 1.426028e-09
[16 empty] | -2.46 | 6.2e-14 | 3.157634e-09
[16 empty] | -2.47 | 4.4e-14 | 2.240902e-09
[16 empty] | -2.48 | 1.48e-13 | 7.537578e-09
[16 empty] | -2.49 | 1.78e-13 | 9.065466e-09
[16 empty] | -2.5 | 1.84e-13 | 9.371043e-09
[16 empty] | -2.51 | 5.6e-14 | 2.852057e-09
[16 empty] | -2.52 | 1.68e-13 | 8.55617e-09
[16 empty] | -2.53 | 2e-13 | 1.018592e-08
[16 empty] | -2.54 | 1e-14 | 5.092958e-10
[16 empty] | -2.55 | 1.7e-13 | 8.658029e-09
[16 empty] | -2.56 | 2.98e-13 | 1.517702e-08
[16 empty] | -2.57 | 6.6e-14 | 3.361352e-09
[16 empty] | -2.58 | 3.04e-13 | 1.548259e-08
[16 empty] | -2.59 | 6.2e-14 | 3.157634e-09
[16 empty] | -2.6 | 2.72e-13 | 1.385285e-08
[16 empty] | -2.61 | 8.2e-14 | 4.176226e-09
[16 empty] | -2.62 | 6.8e-14 | 3.463212e-09
[16 empty] | -2.63 | 8.2e-14 | 4.176226e-09
[16 empty] | -2.64 | 1.74e-13 | 8.861747e-09
[16 empty] | -2.65 | 4.4e-14 | 2.240902e-09
[16 empty] | -2.66 | 2.08e-13 | 1.059335e-08
[16 empty] | -2.67 | 1.92e-13 | 9.77848e-09
[16 empty] | -2.68 | 1.76e-13 | 8.963606e-09
[16 empty] | -2.69 | 6.4e-14 | 3.259493e-09
[16 empty] | -2.7 | 2.08e-13 | 1.059335e-08
[16 empty] | -2.71 | 7.8e-14 | 3.972507e-09
[16 empty] | -2.72 | 3.86e-13 | 1.965882e-08
[16 empty] | -2.73 | 3.34e-13 | 1.701048e-08
[16 empty] | -2.74 | 3e-13 | 1.527887e-08
[16 empty] | -2.75 | 2.4e-14 | 1.22231e-09
[16 empty] | -2.76 | 1.94e-13 | 9.880339e-09
[16 empty] | -2.77 | 3.8e-14 | 1.935324e-09
[16 empty] | -2.78 | 2.14e-13 | 1.089893e-08
[16 empty] | -2.79 | 1.12e-13 | 5.704113e-09
[16 empty] | -2.8 | 1.24e-13 | 6.315268e-09
[16 empty] | -2.81 | 2.4e-13 | 1.22231e-08
[16 empty] | -2.82 | 1.28e-13 | 6.518986e-09
[16 empty] | -2.83 | 2.64e-13 | 1.344541e-08
[16 empty] | -2.84 | 2e-14 | 1.018592e-09
[16 empty] | -2.85 | 1.6e-13 | 8.148733e-09
[16 empty] | -2.86 | 3.8e-14 | 1.935324e-09
[16 empty] | -2.87 | 2.98e-13 | 1.517702e-08
[16 empty] | -2.88 | 2.3e-13 | 1.17138e-08
[16 empty] | -2.89 | 1.44e-13 | 7.33386e-09
[16 empty] | -2.9 | 9.2e-14 | 4.685522e-09
[16 empty] | -2.91 | 3.4e-14 | 1.731606e-09
[16 empty] | -2.92 | 2.3e-13 | 1.17138e-08
[16 empty] | -2.93 | 2.1e-13 | 1.069521e-08
[16 empty] | -2.94 | 9.6e-14 | 4.88924e-09
[16 empty] | -2.95 | 6e-14 | 3.055775e-09
[16 empty] | -2.96 | 1.52e-13 | 7.741296e-09
[16 empty] | -2.97 | 6.6e-14 | 3.361352e-09
[16 empty] | -2.98 | 1.84e-13 | 9.371043e-09
[16 empty] | -2.99 | 1.76e-13 | 8.963606e-09
[16 empty] | -3 | 9.8e-14 | 4.991099e-09
[16 empty] | -3 | 2e-13 | 1.018592e-08
[16 empty] | -2.99 | 1.94e-13 | 9.880339e-09
[16 empty] | -2.98 | 1.58e-13 | 8.046874e-09
[16 empty] | -2.97 | 8e-14 | 4.074367e-09
[16 empty] | -2.96 | 2.16e-13 | 1.100079e-08
[16 empty] | -2.95 | 1.6e-14 | 8.148733e-10
[16 empty] | -2.94 | 7.2e-14 | 3.66693e-09
[16 empty] | -2.93 | 1.94e-13 | 9.880339e-09
[16 empty] | -2.92 | 3.64e-13 | 1.853837e-08
[16 empty] | -2.91 | 8.4e-14 | 4.278085e-09
[16 empty] | -2.9 | 3.6e-14 | 1.833465e-09
[16 empty] | -2.89 | 1.42e-13 | 7.232001e-09
[16 empty] | -2.88 | 3.12e-13 | 1.589003e-08
[16 empty] | -2.87 | 3.8e-14 | 1.935324e-09
[16 empty] | -2.86 | 1.8e-14 | 9.167325e-10
[16 empty] | -2.85 | 1.1e-13 | 5.602254e-09
[16 empty] | -2.84 | 6.6e-14 | 3.361352e-09
[16 empty] | -2.83 | 5.8e-14 | 2.953916e-09
[16 empty] | -2.82 | 1.26e-13 | 6.417127e-09
[16 empty] | -2.81 | 9.2e-14 | 4.685522e-09
[16 empty] | -2.8 | 1.34e-13 | 6.824564e-09
[16 empty] | -2.79 | 2.2e-14 | 1.120451e-09
[16 empty] | -2.78 | 8.8e-14 | 4.481803e-09
[16 empty] | -2.77 | 2.6e-13 | 1.324169e-08
[16 empty] | -2.76 | 1.72e-13 | 8.759888e-09
[16 empty] | -2.75 | 3.4e-14 | 1.731606e-09
[16 empty] | -2.74 | 3e-14 | 1.527887e-09
[16 empty] | -2.73 | 1.08e-13 | 5.500395e-09
[16 empty] | -2.72 | 2e-15 | 1.018592e-10
[16 empty] | -2.71 | 1.04e-13 | 5.296677e-09
[16 empty] | -2.7 | 5.8e-14 | 2.953916e-09
[16 empty] | -2.69 | 7.4e-14 | 3.768789e-09
[16 empty] | -2.68 | 1.64e-13 | 8.352451e-09
[16 empty] | -2.67 | 1.84e-13 | 9.371043e-09
[16 empty] | -2.66 | 1.3e-13 | 6.620846e-09
[16 empty] | -2.65 | 1.56e-13 | 7.945015e-09
[16 empty] | -2.64 | 6.6e-14 | 3.361352e-09
[16 empty] | -2.63 | 1.38e-13 | 7.028282e-09
[16 empty] | -2.62 | 2.52e-13 | 1.283425e-08
[16 empty] | -2.61 | 1.9e-13 | 9.676621e-09
[16 empty] | -2.6 | 3.72e-13 | 1.89458e-08
[16 empty] | -2.59 | 1.84e-13 | 9.371043e-09
[16 empty] | -2.58 | 1.36e-13 | 6.926423e-09
[16 empty] | -2.57 | 4.8e-14 | 2.44462e-09
[16 empty] | -2.56 | 8.8e-14 | 4.481803e-09
[16 empty] | -2.55 | 3e-14 | 1.527887e-09
[16 empty] | -2.54 | 6e-14 | 3.055775e-09
[16 empty] | -2.53 | 2.8e-14 | 1.426028e-09
[16 empty] | -2.52 | 1.2e-13 | 6.11155e-09
[16 empty] | -2.51 | 8e-14 | 4.074367e-09
[16 empty] | -2.5 | 1.3e-13 | 6.620846e-09
[16 empty] | -2.49 | 1.74e-13 | 8.861747e-09
[16 empty] | -2.48 | 2.54e-13 | 1.293611e-08
[16 empty] | -2.47 | 1.46e-13 | 7.435719e-09
[16 empty] | -2.46 | 1.92e-13 | 9.77848e-09
[16 empty] | -2.45 | 3.4e-13 | 1.731606e-08
[16 empty] | -2.44 | 6.8e-14 | 3.463212e-09
[16 empty] | -2.43 | 2.8e-14 | 1.426028e-09
[16 empty] | -2.42 | 3.4e-14 | 1.731606e-09
[16 empty] | -2.41 | 3.86e-13 | 1.965882e-08
[16 empty] | -2.4 | 2.44e-13 | 1.242682e-08
[16 empty] | -2.39 | 2.4e-14 | 1.22231e-09
[16 empty] | -2.38 | 1.46e-13 | 7.435719e-09
[16 empty] | -2.37 | 4.6e-14 | 2.342761e-09
[16 empty] | -2.36 | 6.4e-14 | 3.259493e-09
[16 empty] | -2.35 | 6.2e-14 | 3.157634e-09
[16 empty] | -2.34 | 2.04e-13 | 1.038963e-08
[16 empty] | -2.33 | 7.8e-14 | 3.972507e-09
[16 empty] | -2.32 | 2.68e-13 | 1.364913e-08
[16 empty] | -2.31 | 3.6e-14 | 1.833465e-09
[16 empty] | -2.3 | 1.54e-13 | 7.843156e-09
[16 empty] | -2.29 | 9e-14 | 4.583662e-09
[16 empty] | -2.28 | 2.5e-13 | 1.27324e-08
[16 empty] | -2.27 | 2.62e-13 | 1.334355e-08
[16 empty] | -2.26 | 1.38e-13 | 7.028282e-09
[16 empty] | -2.25 | 4.6e-14 | 2.342761e-09
[16 empty] | -2.24 | 1.3e-13 | 6.620846e-09
[16 empty] | -2.23 | 2.14e-13 | 1.089893e-08
[16 empty] | -2.22 | 7.8e-14 | 3.972507e-09
[16 empty] | -2.21 | 1.24e-13 | 6.315268e-09
[16 empty] | -2.2 | 9.6e-14 | 4.88924e-09
[16 empty] | -2.19 | 2.4e-14 | 1.22231e-09
[16 empty] | -2.18 | 2e-14 | 1.018592e-09
[16 empty] | -2.17 | 2.14e-13 | 1.089893e-08
[16 empty] | -2.16 | 8.4e-14 | 4.278085e-09
[16 empty] | -2.15 | 3.6e-14 | 1.833465e-09
[16 empty] | -2.14 | 4.6e-14 | 2.342761e-09
[16 empty] | -2.13 | 1.7e-13 | 8.658029e-09
[16 empty] | -2.12 | 6.2e-14 | 3.157634e-09
[16 empty] | -2.11 | 2.4e-14 | 1.22231e-09
[16 empty] | -2.1 | 8e-15 | 4.074367e-10
[16 empty] | -2.09 | 2.16e-13 | 1.100079e-08
[16 empty] | -2.08 | 1.66e-13 | 8.454311e-09
[16 empty] | -2.07 | 2.92e-13 | 1.487144e-08
[16 empty] | -2.06 | 5.8e-14 | 2.953916e-09
[16 empty] | -2.05 | 2.4e-14 | 1.22231e-09
[16 empty] | -2.04 | 1.08e-13 | 5.500395e-09
[16 empty] | -2.03 | 3e-14 | 1.527887e-09
[16 empty] | -2.02 | 1.44e-13 | 7.33386e-09
[16 empty] | -2.01 | 1.2e-14 | 6.11155e-10
[16 empty] | -2 | 1.42e-13 | 7.232001e-09
[16 empty] | -1.99 | 1.62e-13 | 8.250592e-09
[16 empty] | -1.98 | 1.4e-14 | 7.130141e-10
[16 empty] | -1.97 | 1.2e-14 | 6.11155e-10
[16 empty] | -1.96 | 6.4e-14 | 3.259493e-09
[16 empty] | -1.95 | 2.12e-13 | 1.079707e-08
[16 empty] | -1.94 | 2e-14 | 1.018592e-09
[16 empty] | -1.93 | 2.44e-13 | 1.242682e-08
[16 empty] | -1.92 | 1.04e-13 | 5.296677e-09
[16 empty] | -1.91 | 1.18e-13 | 6.009691e-09
[16 empty] | -1.9 | 3e-14 | 1.527887e-09
[16 empty] | -1.89 | 1.26e-13 | 6.417127e-09
[16 empty] | -1.88 | 1e-14 | 5.092958e-10
[16 empty] | -1.87 | 1.42e-13 | 7.232001e-09
[16 empty] | -1.86 | 7e-14 | 3.565071e-09
[16 empty] | -1.85 | 1.9e-13 | 9.676621e-09
[16 empty] | -1.84 | 1.9e-13 | 9.676621e-09
[16 empty] | -1.83 | 1e-14 | 5.092958e-10
[16 empty] | -1.82 | 1.6e-14 | 8.148733e-10
[16 empty] | -1.81 | 1.74e-13 | 8.861747e-09
[16 empty] | -1.8 | 4.6e-14 | 2.342761e-09
[16 empty] | -1.79 | 4.4e-14 | 2.240902e-09
[16 empty] | -1.78 | 1.4e-14 | 7.130141e-10
[16 empty] | -1.77 | 3.04e-13 | 1.548259e-08
[16 empty] | -1.76 | 1.94e-13 | 9.880339e-09
[16 empty] | -1.75 | 4e-14 | 2.037183e-09
[16 empty] | -1.74 | 3.46e-13 | 1.762164e-08
[16 empty] | -1.73 | 1.46e-13 | 7.435719e-09
[16 empty] | -1.72 | 1.2e-14 | 6.11155e-10
[16 empty] | -1.71 | 1e-13 | 5.092958e-09
[16 empty] | -1.7 | 3.14e-13 | 1.599189e-08
[16 empty] | -1.69 | 5e-14 | 2.546479e-09
[16 empty] | -1.68 | 2.86e-13 | 1.456586e-08
[16 empty] | -1.67 | 6e-15 | 3.055775e-10
[16 empty] | -1.66 | 2.86e-13 | 1.456586e-08
[16 empty] | -1.65 | 1.6e-14 | 8.148733e-10
[16 empty] | -1.64 | 2.76e-13 | 1.405656e-08
[16 empty] | -1.63 | 1.38e-13 | 7.028282e-09
[16 empty] | -1.62 | 1.44e-13 | 7.33386e-09
[16 empty] | -1.61 | 1.12e-13 | 5.704113e-09
[16 empty] | -1.6 | 1.82e-13 | 9.269184e-09
[16 empty] | -1.59 | 0 | 0
[16 empty] | -1.58 | 5.6e-14 | 2.852057e-09
[16 empty] | -1.57 | 3.6e-14 | 1.833465e-09
[16 empty] | -1.56 | 8e-14 | 4.074367e-09
[16 empty] | -1.55 | 2.32e-13 | 1.181566e-08
[16 empty] | -1.54 | 5.2e-14 | 2.648338e-09
[16 empty] | -1.53 | 2.12e-13 | 1.079707e-08
[16 empty] | -1.52 | 2.2e-14 | 1.120451e-09
[16 empty] | -1.51 | 1.46e-13 | 7.435719e-09
[16 empty] | -1.5 | 6.4e-14 | 3.259493e-09
[16 empty] | -1.49 | 1.7e-13 | 8.658029e-09
[16 empty] | -1.48 | 4e-15 | 2.037183e-10
[16 empty] | -1.47 | 1.98e-13 | 1.008406e-08
[16 empty] | -1.46 | 1.22e-13 | 6.213409e-09
[16 empty] | -1.45 | 1.8e-14 | 9.167325e-10
[16 empty] | -1.44 | 1.24e-13 | 6.315268e-09
[16 empty] | -1.43 | 1.16e-13 | 5.907831e-09
[16 empty] | -1.42 | 2.18e-13 | 1.110265e-08
[16 empty] | -1.41 | 1.62e-13 | 8.250592e-09
[16 empty] | -1.4 | 3.4e-13 | 1.731606e-08
[16 empty] | -1.39 | 8.2e-14 | 4.176226e-09
[16 empty] | -1.38 | 2.3e-13 | 1.17138e-08
[16 empty] | -1.37 | 6.8e-14 | 3.463212e-09
[16 empty] | -1.36 | 2.44e-13 | 1.242682e-08
[16 empty] | -1.35 | 2.24e-13 | 1.140823e-08
[16 empty] | -1.34 | 9e-14 | 4.583662e-09
[16 empty] | -1.33 | 1.02e-13 | 5.194817e-09
[16 empty] | -1.32 | 1.36e-13 | 6.926423e-09
[16 empty] | -1.31 | 2.24e-13 | 1.140823e-08
[16 empty] | -1.3 | 9.6e-14 | 4.88924e-09
[16 empty] | -1.29 | 1.24e-13 | 6.315268e-09
[16 empty] | -1.28 | 3e-14 | 1.527887e-09
[16 empty] | -1.27 | 3.6e-14 | 1.833465e-09
[16 empty] | -1.26 | 4e-14 | 2.037183e-09
[16 empty] | -1.25 | 1.46e-13 | 7.435719e-09
[16 empty] | -1.24 | 5.2e-14 | 2.648338e-09
[16 empty] | -1.23 | 2.34e-13 | 1.191752e-08
[16 empty] | -1.22 | 4.2e-14 | 2.139042e-09
[16 empty] | -1.21 | 2.98e-13 | 1.517702e-08
[16 empty] | -1.2 | 1.02e-13 | 5.194817e-09
[16 empty] | -1.19 | 5e-14 | 2.546479e-09
[16 empty] | -1.18 | 6.8e-14 | 3.463212e-09
[16 empty] | -1.17 | 1.46e-13 | 7.435719e-09
[16 empty] | -1.16 | 2.2e-14 | 1.120451e-09
[16 empty] | -1.15 | 3.42e-13 | 1.741792e-08
[16 empty] | -1.14 | 1e-13 | 5.092958e-09
[16 empty] | -1.13 | 2e-13 | 1.018592e-08
[16 empty] | -1.12 | 8e-14 | 4.074367e-09
[16 empty] | -1.11 | 1.26e-13 | 6.417127e-09
[16 empty] | -1.1 | 1.14e-13 | 5.805972e-09
[16 empty] | -1.09 | 1.84e-13 | 9.371043e-09
[16 empty] | -1.08 | 1e-13 | 5.092958e-09
[16 empty] | -1.07 | 1.78e-13 | 9.065466e-09
[16 empty] | -1.06 | 2.46e-13 | 1.252868e-08
[16 empty] | -1.05 | 1.02e-13 | 5.194817e-09
[16 empty] | -1.04 | 1.5e-13 | 7.639437e-09
[16 empty] | -1.03 | 1.68e-13 | 8.55617e-09
[16 empty] | -1.02 | 9e-14 | 4.583662e-09
[16 empty] | -1.01 | 2.2e-14 | 1.120451e-09
[16 empty] | -1 | 1.82e-13 | 9.269184e-09
[16 empty] | -0.99 | 2.4e-13 | 1.22231e-08
[16 empty] | -0.98 | 8.4e-14 | 4.278085e-09
[16 empty] | -0.97 | 1.12e-13 | 5.704113e-09
[16 empty] | -0.96 | 9.8e-14 | 4.991099e-09
[16 empty] | -0.95 | 3.68e-13 | 1.874209e-08
[16 empty] | -0.94 | 2.08e-13 | 1.059335e-08
[16 empty] | -0.93 | 7.2e-14 | 3.66693e-09
[16 empty] | -0.92 | 5e-14 | 2.546479e-09
[16 empty] | -0.91 | 1.84e-13 | 9.371043e-09
[16 empty] | -0.9 | 2.58e-13 | 1.313983e-08
[16 empty] | -0.89 | 7.8e-14 | 3.972507e-09
[16 empty] | -0.88 | 8.6e-14 | 4.379944e-09
[16 empty] | -0.87 | 1.12e-13 | 5.704113e-09
[16 empty] | -0.86 | 4e-15 | 2.037183e-10
[16 empty] | -0.85 | 1.28e-13 | 6.518986e-09
[16 empty] | -0.84 | 3.04e-13 | 1.548259e-08
[16 empty] | -0.83 | 1.34e-13 | 6.824564e-09
[16 empty] | -0.82 | 1.1e-13 | 5.602254e-09
[16 empty] | -0.81 | 3.96e-13 | 2.016811e-08
[16 empty] | -0.8 | 2.44e-13 | 1.242682e-08
[16 empty] | -0.79 | 2.4e-14 | 1.22231e-09
[16 empty] | -0.78 | 1.6e-13 | 8.148733e-09
[16 empty] | -0.77 | 3.4e-14 | 1.731606e-09
[16 empty] | -0.76 | 4.6e-14 | 2.342761e-09
[16 empty] | -0.75 | 1.82e-13 | 9.269184e-09
[16 empty] | -0.74 | 1.66e-13 | 8.454311e-09
[16 empty] | -0.73 | 2.62e-13 | 1.334355e-08
[16 empty] | -0.72 | 9e-14 | 4.583662e-09
[16 empty] | -0.71 | 2.2e-13 | 1.120451e-08
[16 empty] | -0.7 | 4.4e-14 | 2.240902e-09
[16 empty] | -0.69 | 2.12e-13 | 1.079707e-08
[16 empty] | -0.68 | 1.16e-13 | 5.907831e-09
[16 empty] | -0.67 | 1.46e-13 | 7.435719e-09
[16 empty] | -0.66 | 2.42e-13 | 1.232496e-08
[16 empty] | -0.65 | 1.08e-13 | 5.500395e-09
[16 empty] | -0.64 | 2.12e-13 | 1.079707e-08
[16 empty] | -0.63 | 3.6e-14 | 1.833465e-09
[16 empty] | -0.62 | 1.86e-13 | 9.472902e-09
[16 empty] | -0.61 | 1.28e-13 | 6.518986e-09
[16 empty] | -0.6 | 1.1e-13 | 5.602254e-09
[16 empty] | -0.59 | 5.2e-14 | 2.648338e-09
[16 empty] | -0.58 | 2.8e-14 | 1.426028e-09
[16 empty] | -0.57 | 0 | 0
[16 empty] | -0.56 | 1.14e-13 | 5.805972e-09
[16 empty] | -0.55 | 4e-15 | 2.037183e-10
[16 empty] | -0.54 | 2.4e-14 | 1.22231e-09
[16 empty] | -0.53 | 4.6e-14 | 2.342761e-09
[16 empty] | -0.52 | 1.38e-13 | 7.028282e-09
[16 empty] | -0.51 | 0 | 0
[16 empty] | -0.5 | 5e-14 | 2.546479e-09
[16 empty] | -0.49 | 9.8e-14 | 4.991099e-09
[16 empty] | -0.48 | 3.8e-14 | 1.935324e-09
[16 empty] | -0.47 | 1.16e-13 | 5.907831e-09
[16 empty] | -0.46 | 2e-14 | 1.018592e-09
[16 empty] | -0.45 | 6.4e-14 | 3.259493e-09
[16 empty] | -0.44 | 8.4e-14 | 4.278085e-09
[16 empty] | -0.43 | 1.22e-13 | 6.213409e-09
[16 empty] | -0.42 | 2.58e-13 | 1.313983e-08
[16 empty] | -0.41 | 1.48e-13 | 7.537578e-09
[16 empty] | -0.4 | 3.6e-14 | 1.833465e-09
[16 empty] | -0.39 | 2.8e-14 | 1.426028e-09
[16 empty] | -0.38 | 2.98e-13 | 1.517702e-08
[16 empty] | -0.37 | 7.8e-14 | 3.972507e-09
[16 empty] | -0.36 | 4e-14 | 2.037183e-09
[16 empty] | -0.35 | 1e-14 | 5.092958e-10
[16 empty] | -0.34 | 1.88e-13 | 9.574761e-09
[16 empty] | -0.33 | 3.8e-14 | 1.935324e-09
[16 empty] | -0.32 | 1.98e-13 | 1.008406e-08
[16 empty] | -0.31 | 7.8e-14 | 3.972507e-09
[16 empty] | -0.3 | 8.4e-14 | 4.278085e-09
[16 empty] | -0.29 | 3.2e-14 | 1.629747e-09
[16 empty] | -0.28 | 9.4e-14 | 4.787381e-09
[16 empty] | -0.27 | 3.8e-14 | 1.935324e-09
[16 empty] | -0.26 | 2.14e-13 | 1.089893e-08
[16 empty] | -0.25 | 6.2e-14 | 3.157634e-09
[16 empty] | -0.24 | 1.7e-13 | 8.658029e-09
[16 empty] | -0.23 | 7.8e-14 | 3.972507e-09
[16 empty] | -0.22 | 1.22e-13 | 6.213409e-09
[16 empty] | -0.21 | 6.4e-14 | 3.259493e-09
[16 empty] | -0.2 | 2.66e-13 | 1.354727e-08
[16 empty] | -0.19 | 1.18e-13 | 6.009691e-09
[16 empty] | -0.18 | 3.48e-13 | 1.772349e-08
[16 empty] | -0.17 | 5.8e-14 | 2.953916e-09
[16 empty] | -0.16 | 2.44e-13 | 1.242682e-08
[16 empty] | -0.15 | 1.44e-13 | 7.33386e-09
[16 empty] | -0.14 | 4e-14 | 2.037183e-09
[16 empty] | -0.13 | 9.8e-14 | 4.991099e-09
[16 empty] | -0.12 | 9.6e-14 | 4.88924e-09
[16 empty] | -0.11 | 9.4e-14 | 4.787381e-09
[16 empty] | -0.1 | 4e-15 | 2.037183e-10
[16 empty] | -0.09 | 1.9e-13 | 9.676621e-09
[16 empty] | -0.08 | 6.2e-14 | 3.157634e-09
[16 empty] | -0.07 | 9.4e-14 | 4.787381e-09
[16 empty] | -0.06 | 4.2e-14 | 2.139042e-09
[16 empty] | -0.05 | 2.46e-13 | 1.252868e-08
[16 empty] | -0.04 | 1.4e-13 | 7.130141e-09
[16 empty] | -0.03 | 9.4e-14 | 4.787381e-09
[16 empty] | -0.02 |  | 7.435719e-09
[16 empty] | -0.01 |  | 3.157634e-09
[16 empty] | 0 | 7.6e-14 | 3.870648e-09
Reverse Order

## Rev100
|  |  | D, um | 50
|  |  | A, cm2 | 1.963495e-05
For Current density
501 | 501 | Acm-2
1 | 1
Va | Ia_abs
V | A
0 | 2.26e-13 | 1.151009e-08
-0.2 | 6.4e-14 | 3.259493e-09
-0.4 | 8e-15 | 4.074367e-10
-0.6 | 1.06e-13 | 5.398536e-09
-0.8 | 9e-14 | 4.583662e-09
-1 | 2.16e-13 | 1.100079e-08
-1.2 | 0 | 0
-1.4 | 3.2e-14 | 1.629747e-09
-1.6 | 7.6e-14 | 3.870648e-09
-1.8 | 1.58e-13 | 8.046874e-09
-2 | 3e-14 | 1.527887e-09
-2.2 | 1.7e-13 | 8.658029e-09
-2.4 | 1.96e-13 | 9.982198e-09
-2.6 | 2.34e-13 | 1.191752e-08
-2.8 | 2.42e-13 | 1.232496e-08
-3 | 9.2e-14 | 4.685522e-09
-3.2 | 1.94e-13 | 9.880339e-09
-3.4 | 1.1e-13 | 5.602254e-09
-3.6 | 6e-14 | 3.055775e-09
-3.8 | 1.26e-13 | 6.417127e-09
-4 | 1.4e-13 | 7.130141e-09
-4.2 | 3.02e-13 | 1.538073e-08
-4.4 | 1.28e-13 | 6.518986e-09
-4.6 | 6e-14 | 3.055775e-09
-4.8 | 4e-14 | 2.037183e-09
-5 | 2.02e-13 | 1.028778e-08
-5.2 | 3e-13 | 1.527887e-08
-5.4 | 1.18e-13 | 6.009691e-09
-5.6 | 1.6e-14 | 8.148733e-10
-5.8 | 1.24e-13 | 6.315268e-09
-6 | 2.82e-13 | 1.436214e-08
-6.2 | 1.56e-13 | 7.945015e-09
-6.4 | 3.1e-13 | 1.578817e-08
-6.6 | 9.8e-14 | 4.991099e-09
-6.8 | 8.8e-14 | 4.481803e-09
-7 | 2.4e-14 | 1.22231e-09
-7.2 | 2.2e-13 | 1.120451e-08
-7.4 | 9.6e-14 | 4.88924e-09
-7.6 | 1.02e-13 | 5.194817e-09
-7.8 | 0 | 0
-8 | 7.2e-14 | 3.66693e-09
-8.2 | 2.6e-13 | 1.324169e-08
-8.4 | 9.4e-14 | 4.787381e-09
-8.6 | 1.82e-13 | 9.269184e-09
-8.8 | 3.28e-13 | 1.67049e-08
-9 | 5e-14 | 2.546479e-09
-9.2 | 1.28e-13 | 6.518986e-09
-9.4 | 1.2e-13 | 6.11155e-09
-9.6 | 2e-13 | 1.018592e-08
-9.8 | 1.74e-13 | 8.861747e-09
-10 | 1.86e-13 | 9.472902e-09
-10.2 | 3.6e-14 | 1.833465e-09
-10.4 | 4.1e-13 | 2.088113e-08
-10.6 | 1.28e-13 | 6.518986e-09
-10.8 | 3.68e-13 | 1.874209e-08
-11 | 1.84e-13 | 9.371043e-09
-11.2 | 2.52e-13 | 1.283425e-08
-11.4 | 2.4e-14 | 1.22231e-09
-11.6 | 2.14e-13 | 1.089893e-08
-11.8 | 4e-15 | 2.037183e-10
-12 | 2.68e-13 | 1.364913e-08
-12.2 | 2.14e-13 | 1.089893e-08
-12.4 | 1.24e-13 | 6.315268e-09
-12.6 | 3.34e-13 | 1.701048e-08
-12.8 | 4.26e-13 | 2.1696e-08
-13 | 1.96e-13 | 9.982198e-09
-13.2 | 3.66e-13 | 1.864023e-08
-13.4 | 3.1e-13 | 1.578817e-08
-13.6 | 4.02e-13 | 2.047369e-08
-13.8 | 3e-13 | 1.527887e-08
-14 | 3.1e-13 | 1.578817e-08
-14.2 | 1.52e-13 | 7.741296e-09
-14.4 | 3.72e-13 | 1.89458e-08
-14.6 | 2.1e-13 | 1.069521e-08
-14.8 | 3.32e-13 | 1.690862e-08
-15 | 2.08e-13 | 1.059335e-08
-15.2 | 2.08e-13 | 1.059335e-08
-15.4 | 2.52e-13 | 1.283425e-08
-15.6 | 2.7e-13 | 1.375099e-08
-15.8 | 3.9e-13 | 1.986254e-08
-16 | 2.62e-13 | 1.334355e-08
-16.2 | 2.44e-13 | 1.242682e-08
-16.4 | 1.3e-13 | 6.620846e-09
-16.6 | 2.1e-13 | 1.069521e-08
-16.8 | 1.62e-13 | 8.250592e-09
-17 | 1.64e-13 | 8.352451e-09
-17.2 | 4.38e-13 | 2.230716e-08
-17.4 | 8.2e-14 | 4.176226e-09
-17.6 | 1.26e-13 | 6.417127e-09
-17.8 | 2.2e-13 | 1.120451e-08
-18 | 2.58e-13 | 1.313983e-08
-18.2 | 2.32e-13 | 1.181566e-08
-18.4 | 3.38e-13 | 1.72142e-08
-18.6 | 1.46e-13 | 7.435719e-09
-18.8 | 3e-13 | 1.527887e-08
-19 | 2.66e-13 | 1.354727e-08
-19.2 | 2.68e-13 | 1.364913e-08
-19.4 | 8.4e-14 | 4.278085e-09
-19.6 | 2.1e-13 | 1.069521e-08
-19.8 | 1.62e-13 | 8.250592e-09
-20 | 1.9e-13 | 9.676621e-09
-20.2 | 1.74e-13 | 8.861747e-09
-20.4 | 3.4e-13 | 1.731606e-08
-20.6 | 3.6e-13 | 1.833465e-08
-20.8 | 3.28e-13 | 1.67049e-08
-21 | 3.28e-13 | 1.67049e-08
-21.2 | 2.66e-13 | 1.354727e-08
-21.4 | 2.46e-13 | 1.252868e-08
-21.6 | 2.76e-13 | 1.405656e-08
-21.8 | 2.66e-13 | 1.354727e-08
-22 | 2.86e-13 | 1.456586e-08
-22.2 | 1.94e-13 | 9.880339e-09
-22.4 | 1.46e-13 | 7.435719e-09
-22.6 | 5.76e-13 | 2.933544e-08
-22.8 | 1.64e-13 | 8.352451e-09
-23 | 3.56e-13 | 1.813093e-08
-23.2 | 2.5e-13 | 1.27324e-08
-23.4 | 3.54e-13 | 1.802907e-08
-23.6 | 3.2e-13 | 1.629747e-08
-23.8 | 1.98e-13 | 1.008406e-08
-24 | 1.46e-13 | 7.435719e-09
-24.2 | 2.62e-13 | 1.334355e-08
-24.4 | 1.32e-13 | 6.722705e-09
-24.6 | 4.6e-13 | 2.342761e-08
-24.8 | 1.66e-13 | 8.454311e-09
-25 | 3.7e-13 | 1.884395e-08
-25.2 | 2.6e-13 | 1.324169e-08
-25.4 | 2.38e-13 | 1.212124e-08
-25.6 | 2.9e-13 | 1.476958e-08
-25.8 | 3.08e-13 | 1.568631e-08
-26 | 5.12e-13 | 2.607595e-08
-26.2 | 3.72e-13 | 1.89458e-08
-26.4 | 3.42e-13 | 1.741792e-08
-26.6 | 4.14e-13 | 2.108485e-08
-26.8 | 2.48e-13 | 1.263054e-08
-27 | 5.24e-13 | 2.66871e-08
-27.2 | 3.56e-13 | 1.813093e-08
-27.4 | 2.4e-13 | 1.22231e-08
-27.6 | 2.7e-13 | 1.375099e-08
-27.8 | 2.6e-13 | 1.324169e-08
-28 | 2.08e-13 | 1.059335e-08
-28.2 | 3.24e-13 | 1.650118e-08
-28.4 | 4.42e-13 | 2.251088e-08
-28.6 | 3.08e-13 | 1.568631e-08
-28.8 | 3.44e-13 | 1.751978e-08
-29 | 1.86e-13 | 9.472902e-09
-29.2 | 4.3e-13 | 2.189972e-08
-29.4 | 3.6e-13 | 1.833465e-08
-29.6 | 3.5e-13 | 1.782535e-08
-29.8 | 4.52e-13 | 2.302017e-08
-30 | 5.6e-13 | 2.852057e-08
-30.2 | 1.44e-13 | 7.33386e-09
-30.4 | 2.38e-13 | 1.212124e-08
-30.6 | 2.98e-13 | 1.517702e-08
-30.8 | 2.54e-13 | 1.293611e-08
-31 | 2.68e-13 | 1.364913e-08
-31.2 | 4.58e-13 | 2.332575e-08
-31.4 | 3.9e-13 | 1.986254e-08
-31.6 | 3.18e-13 | 1.619561e-08
-31.8 | 1e-13 | 5.092958e-09
-32 | 4e-13 | 2.037183e-08
-32.2 | 2.32e-13 | 1.181566e-08
-32.4 | 2.62e-13 | 1.334355e-08
-32.6 | 2.72e-13 | 1.385285e-08
-32.8 | 4.5e-13 | 2.291831e-08
-33 | 3.72e-13 | 1.89458e-08
-33.2 | 2.18e-13 | 1.110265e-08
-33.4 | 3.24e-13 | 1.650118e-08
-33.6 | 3.2e-13 | 1.629747e-08
-33.8 | 4.7e-13 | 2.39369e-08
-34 | 1.44e-13 | 7.33386e-09
-34.2 | 3.64e-13 | 1.853837e-08
-34.4 | 4.04e-13 | 2.057555e-08
-34.6 | 1.88e-13 | 9.574761e-09
-34.8 | 5.06e-13 | 2.577037e-08
-35 | 4.42e-13 | 2.251088e-08
-35.2 | 5.44e-13 | 2.770569e-08
-35.4 | 4.18e-13 | 2.128857e-08
-35.6 | 2.26e-13 | 1.151009e-08
-35.8 | 6.78e-13 | 3.453026e-08
-36 | 2.86e-13 | 1.456586e-08
-36.2 | 4.8e-13 | 2.44462e-08
-36.4 | 5.1e-13 | 2.597409e-08
-36.6 | 3.34e-13 | 1.701048e-08
-36.8 | 3.64e-13 | 1.853837e-08
-37 | 2.6e-13 | 1.324169e-08
-37.2 | 3.2e-13 | 1.629747e-08
-37.4 | 5.66e-13 | 2.882614e-08
-37.6 | 4.14e-13 | 2.108485e-08
-37.8 | 5.36e-13 | 2.729826e-08
-38 | 2.26e-13 | 1.151009e-08
-38.2 | 4.6e-13 | 2.342761e-08
-38.4 | 4.34e-13 | 2.210344e-08
-38.6 | 4.06e-13 | 2.067741e-08
-38.8 | 3.2e-13 | 1.629747e-08
-39 | 5.1e-13 | 2.597409e-08
-39.2 | 3.02e-13 | 1.538073e-08
-39.4 | 4.56e-13 | 2.322389e-08
-39.6 | 4.6e-13 | 2.342761e-08
-39.8 | 3.92e-13 | 1.99644e-08
-40 | 6.14e-13 | 3.127076e-08
-40.2 | 3.58e-13 | 1.823279e-08
-40.4 | 2.94e-13 | 1.49733e-08
-40.6 | 5.58e-13 | 2.841871e-08
-40.8 | 3.54e-13 | 1.802907e-08
-41 | 4.04e-13 | 2.057555e-08
-41.2 | 6.39e-13 | 3.2544e-08
-41.4 | 5.82e-13 | 2.964102e-08
-41.6 | 4.98e-13 | 2.536293e-08
-41.8 | 5.46e-13 | 2.780755e-08
-42 | 6.15e-13 | 3.132169e-08
-42.2 | 2.79e-13 | 1.420935e-08
-42.4 | 3.84e-13 | 1.955696e-08
-42.6 | 5.02e-13 | 2.556665e-08
-42.8 | 5.33e-13 | 2.714547e-08
-43 | 3.77e-13 | 1.920045e-08
-43.2 | 3.4e-13 | 1.731606e-08
-43.4 | 4.06e-13 | 2.067741e-08
-43.6 | 4.98e-13 | 2.536293e-08
-43.8 | 4.05e-13 | 2.062648e-08
-44 | 4.51e-13 | 2.296924e-08
-44.2 | 3.86e-13 | 1.965882e-08
-44.4 | 3.38e-13 | 1.72142e-08
-44.6 | 3.61e-13 | 1.838558e-08
-44.8 | 3.75e-13 | 1.909859e-08
-45 | 5.34e-13 | 2.71964e-08
-45.2 | 4.23e-13 | 2.154321e-08
-45.4 | 4.62e-13 | 2.352947e-08
-45.6 | 4.79e-13 | 2.439527e-08
-45.8 | 4.03e-13 | 2.052462e-08
-46 | 5.37e-13 | 2.734919e-08
-46.2 | 5.12e-13 | 2.607595e-08
-46.4 | 6.07e-13 | 3.091426e-08
-46.6 | 5.02e-13 | 2.556665e-08
-46.8 | 1.099e-12 | 5.597161e-08
-47 | 1.041e-12 | 5.301769e-08
-47.2 | 1.34e-12 | 6.824564e-08
-47.4 | 1.175e-12 | 5.984226e-08
-47.6 | 1.119e-12 | 5.69902e-08
-47.8 | 4.41e-13 | 2.245995e-08
-48 | 9.21e-13 | 4.690614e-08
-48.2 | 4.29e-13 | 2.184879e-08
-48.4 | 2.939e-12 | 1.49682e-07
-48.6 | 4.06e-13 | 2.067741e-08
-48.8 | 4.39e-13 | 2.235809e-08
-49 | 5.61e-13 | 2.85715e-08
-49.2 | 4.75e-13 | 2.419155e-08
-49.4 | 6.26e-13 | 3.188192e-08
-49.6 | 5.26e-13 | 2.678896e-08
-49.8 | 6.9e-13 | 3.514141e-08
-50 | 9.17e-13 | 4.670243e-08
-50.2 | 5.71e-13 | 2.908079e-08
-50.4 | 1.416e-12 | 7.211629e-08
-50.6 | 3.84e-13 | 1.955696e-08
-50.8 | 4.84e-13 | 2.464992e-08
-51 | 6.91e-13 | 3.519234e-08
-51.2 | 8.18e-13 | 4.16604e-08
-51.4 | 1.551e-12 | 7.899178e-08
-51.6 | 1.099e-12 | 5.597161e-08
-51.8 | 7.65e-13 | 3.896113e-08
-52 | 6.62e-13 | 3.371538e-08
-52.2 | 4.87e-13 | 2.480271e-08
-52.4 | 5.89e-13 | 2.999752e-08
-52.6 | 7.64e-13 | 3.89102e-08
-52.8 | 5.98e-13 | 3.045589e-08
-53 | 6.86e-13 | 3.493769e-08
-53.2 | 5.32e-13 | 2.709454e-08
-53.4 | 9.67e-13 | 4.924891e-08
-53.6 | 4.99e-13 | 2.541386e-08
-53.8 | 5.5e-13 | 2.801127e-08
-54 | 5.47e-13 | 2.785848e-08
-54.2 | 5.18e-13 | 2.638152e-08
-54.4 | 4.06e-13 | 2.067741e-08
-54.6 | 6.26e-13 | 3.188192e-08
-54.8 | 4.11e-13 | 2.093206e-08
-55 | 5.54e-13 | 2.821499e-08
-55.2 | 5.24e-13 | 2.66871e-08
-55.4 | 5.34e-13 | 2.71964e-08
-55.6 | 5.38e-13 | 2.740012e-08
-55.8 | 4.88e-13 | 2.485364e-08
-56 | 5.65e-13 | 2.877521e-08
-56.2 | 7.69e-13 | 3.916485e-08
-56.4 | 5.39e-13 | 2.745104e-08
-56.6 | 6.05e-13 | 3.08124e-08
-56.8 | 7.45e-13 | 3.794254e-08
-57 | 7.87e-13 | 4.008158e-08
-57.2 | 7.03e-13 | 3.58035e-08
-57.4 | 6.1e-13 | 3.106704e-08
-57.6 | 4.83e-13 | 2.459899e-08
-57.8 | 7.46e-13 | 3.799347e-08
-58 | 7.52e-13 | 3.829905e-08
-58.2 | 6.86e-13 | 3.493769e-08
-58.4 | 7.27e-13 | 3.702581e-08
-58.6 | 8.93e-13 | 4.548012e-08
-58.8 | 6.11e-13 | 3.111797e-08
-59 | 8.28e-13 | 4.216969e-08
-59.2 | 8.61e-13 | 4.385037e-08
-59.4 | 7.26e-13 | 3.697488e-08
-59.6 | 7.4e-13 | 3.768789e-08
-59.8 | 6.65e-13 | 3.386817e-08
-60 | 9.52e-13 | 4.848496e-08
-60.2 | 7.56e-13 | 3.850276e-08
-60.4 | 7.4e-13 | 3.768789e-08
-60.6 | 8.56e-13 | 4.359572e-08
-60.8 | 9.11e-13 | 4.639685e-08
-61 | 1.148e-12 | 5.846716e-08
-61.2 | 7.89e-13 | 4.018344e-08
-61.4 | 7.09e-13 | 3.610907e-08
-61.6 | 9.69e-13 | 4.935076e-08
-61.8 | 8.71e-13 | 4.435967e-08
-62 | 8.16e-13 | 4.155854e-08
-62.2 | 1.075e-12 | 5.47493e-08
-62.4 | 1.395e-12 | 7.104677e-08
-62.6 | 9.25e-13 | 4.710986e-08
-62.8 | 1.238e-12 | 6.305082e-08
-63 | 9.85e-13 | 5.016564e-08
-63.2 | 1.381e-12 | 7.033375e-08
-63.4 | 6.81e-13 | 3.468305e-08
-63.6 | 9.52e-13 | 4.848496e-08
-63.8 | 8.42e-13 | 4.288271e-08
-64 | 1.062e-12 | 5.408722e-08
-64.2 | 7.22e-13 | 3.677116e-08
-64.4 | 8.58e-13 | 4.369758e-08
-64.6 | 1.103e-12 | 5.617533e-08
-64.8 | 1.546e-12 | 7.873713e-08
-65 | 1.086e-12 | 5.530953e-08
-65.2 | 1.14e-12 | 5.805972e-08
-65.4 | 1.063e-12 | 5.413815e-08
-65.6 | 1.429e-12 | 7.277837e-08
-65.8 | 1.391e-12 | 7.084305e-08
-66 | 2.335e-12 | 1.189206e-07
-66.2 | 1.017e-12 | 5.179538e-08
-66.4 | 6.99e-13 | 3.559978e-08
-66.6 | 1.342e-12 | 6.83475e-08
-66.8 | 1.197e-12 | 6.096271e-08
-67 | 1.305e-12 | 6.64631e-08
-67.2 | 8.43e-13 | 4.293364e-08
-67.4 | 8.64e-13 | 4.400316e-08
-67.6 | 2.973e-12 | 1.514136e-07
-67.8 | 9.45e-13 | 4.812845e-08
-68 | 9.65e-13 | 4.914705e-08
-68.2 | 1.2e-12 | 6.11155e-08
-68.4 | 1.096e-12 | 5.581882e-08
-68.6 | 1.35e-12 | 6.875494e-08
-68.8 | 9.4e-13 | 4.787381e-08
-69 | 1.033e-12 | 5.261026e-08
-69.2 | 1.458e-12 | 7.425533e-08
-69.4 | 8.61e-13 | 4.385037e-08
-69.6 | 9.07e-13 | 4.619313e-08
-69.8 | 1.037e-12 | 5.281398e-08
-70 | 8.52e-13 | 4.3392e-08
-70.2 | 1.206e-12 | 6.142108e-08
-70.4 | 1.323e-12 | 6.737984e-08
-70.6 | 1.914e-12 | 9.747922e-08
-70.8 | 1.816e-12 | 9.248812e-08
-71 | 1.339e-12 | 6.819471e-08
-71.2 | 1.353e-12 | 6.890772e-08
-71.4 | 1.537e-12 | 7.827877e-08
-71.6 | 1.611e-12 | 8.204756e-08
-71.8 | 1.55e-12 | 7.894085e-08
-72 | 1.842e-12 | 9.381229e-08
-72.2 | 1.523e-12 | 7.756575e-08
-72.4 | 1.492e-12 | 7.598694e-08
-72.6 | 1.128e-12 | 5.744857e-08
-72.8 | 1.271e-12 | 6.47315e-08
-73 | 2.619e-12 | 1.333846e-07
-73.2 | 1.887e-12 | 9.610412e-08
-73.4 | 1.7e-12 | 8.658029e-08
-73.6 | 1.512e-12 | 7.700553e-08
-73.8 | 1.442e-12 | 7.344046e-08
-74 | 1.53e-12 | 7.792226e-08
-74.2 | 1.481e-12 | 7.542671e-08
-74.4 | 1.365e-12 | 6.951888e-08
-74.6 | 2.312e-12 | 1.177492e-07
-74.8 | 1.525e-12 | 7.766761e-08
-75 | 1.313e-12 | 6.687054e-08
-75.2 | 1.025e-12 | 5.220282e-08
-75.4 | 1.547e-12 | 7.878806e-08
-75.6 | 2.418e-12 | 1.231477e-07
-75.8 | 2.29e-12 | 1.166287e-07
-76 | 1.862e-12 | 9.483088e-08
-76.2 | 1.76e-12 | 8.963606e-08
-76.4 | 4.041e-12 | 2.058064e-07
-76.6 | 4.022e-12 | 2.048388e-07
-76.8 | 2.843e-12 | 1.447928e-07
-77 | 1.996e-12 | 1.016554e-07
-77.2 | 2.257e-12 | 1.149481e-07
-77.4 | 1.744e-12 | 8.882119e-08
-77.6 | 3.248e-12 | 1.654193e-07
-77.8 | 3.448e-12 | 1.756052e-07
-78 | 2.766e-12 | 1.408712e-07
-78.2 | 2.961e-12 | 1.508025e-07
-78.4 | 2.784e-12 | 1.41788e-07
-78.6 | 2.403e-12 | 1.223838e-07
-78.8 | 2.129e-12 | 1.084291e-07
-79 | 2.375e-12 | 1.209578e-07
-79.2 | 2.752e-12 | 1.401582e-07
-79.4 | 2.214e-12 | 1.127581e-07
-79.6 | 2.635e-12 | 1.341994e-07
-79.8 | 5.819e-12 | 2.963592e-07
-80 | 3.119e-12 | 1.588494e-07
-80.2 | 2.789e-12 | 1.420426e-07
-80.4 | 1.874e-12 | 9.544204e-08
-80.6 | 1.78e-12 | 9.065466e-08
-80.8 | 2.568e-12 | 1.307872e-07
-81 | 2.695e-12 | 1.372552e-07
-81.2 | 2.865e-12 | 1.459133e-07
-81.4 | 1.988e-12 | 1.01248e-07
-81.6 | 2.022e-12 | 1.029796e-07
-81.8 | 2.008e-12 | 1.022666e-07
-82 | 1.81e-12 | 9.218254e-08
-82.2 | 3.634e-12 | 1.850781e-07
-82.4 | 4.899e-12 | 2.49504e-07
-82.6 | 2.63e-12 | 1.339448e-07
-82.8 | 2.513e-12 | 1.27986e-07
-83 | 2.439e-12 | 1.242172e-07
-83.2 | 2.331e-12 | 1.187169e-07
-83.4 | 6.404e-12 | 3.26153e-07
-83.6 | 2.484e-12 | 1.265091e-07
-83.8 | 3.298e-12 | 1.679658e-07
-84 | 3.037e-12 | 1.546731e-07
-84.2 | 2.821e-12 | 1.436724e-07
-84.4 | 1.587e-12 | 8.082525e-08
-84.6 | 2.802e-12 | 1.427047e-07
-84.8 | 2.463e-12 | 1.254396e-07
-85 | 2.644e-12 | 1.346578e-07
-85.2 | 2.79e-12 | 1.420935e-07
-85.4 | 3.454e-12 | 1.759108e-07
-85.6 | 3.994e-12 | 2.034127e-07
-85.8 | 2.257e-12 | 1.149481e-07
-86 | 2.784e-12 | 1.41788e-07
-86.2 | 2.139e-12 | 1.089384e-07
-86.4 | 4.236e-12 | 2.157377e-07
-86.6 | 3.947e-12 | 2.010191e-07
-86.8 | 2.424e-12 | 1.234533e-07
-87 | 2.224e-12 | 1.132674e-07
-87.2 | 3.327e-12 | 1.694427e-07
-87.4 | 2.239e-12 | 1.140313e-07
-87.6 | 3.074e-12 | 1.565575e-07
-87.8 | 3.712e-12 | 1.890506e-07
-88 | 2.998e-12 | 1.526869e-07
-88.2 | 3.949e-12 | 2.011209e-07
-88.4 | 3.532e-12 | 1.798833e-07
-88.6 | 3.003e-12 | 1.529415e-07
-88.8 | 2.848e-12 | 1.450474e-07
-89 | 3.593e-12 | 1.8299e-07
-89.2 | 3.622e-12 | 1.844669e-07
-89.4 | 3.059e-12 | 1.557936e-07
-89.6 | 4.357e-12 | 2.219002e-07
-89.8 | 2.906e-12 | 1.480014e-07
-90 | 3.371e-12 | 1.716836e-07
-90.2 | 3.596e-12 | 1.831428e-07
-90.4 | 5.729e-12 | 2.917756e-07
-90.6 | 3.179e-12 | 1.619051e-07
-90.8 | 3.598e-12 | 1.832446e-07
-91 | 4.099e-12 | 2.087604e-07
-91.2 | 2.926e-12 | 1.4902e-07
-91.4 | 4.944e-12 | 2.517959e-07
-91.6 | 4.529e-12 | 2.306601e-07
-91.8 | 3.353e-12 | 1.707669e-07
-92 | 4.059e-12 | 2.067232e-07
-92.2 | 3.197e-12 | 1.628219e-07
-92.4 | 3.589e-12 | 1.827863e-07
-92.6 | 2.65e-12 | 1.349634e-07
-92.8 | 4.563e-12 | 2.323917e-07
-93 | 3.297e-12 | 1.679148e-07
-93.2 | 4.624e-12 | 2.354984e-07
-93.4 | 4.275e-12 | 2.17724e-07
-93.6 | 6.967e-12 | 3.548264e-07
-93.8 | 3.209e-12 | 1.63433e-07
-94 | 5.843e-12 | 2.975815e-07
-94.2 | 4.87e-12 | 2.480271e-07
-94.4 | 6.595e-12 | 3.358806e-07
-94.6 | 4.973e-12 | 2.532728e-07
-94.8 | 5.018e-12 | 2.555646e-07
-95 | 3.88e-12 | 1.976068e-07
-95.2 | 3.817e-12 | 1.943982e-07
-95.4 | 6.32e-12 | 3.21875e-07
-95.6 | 4.629e-12 | 2.35753e-07
-95.8 | 6.293e-12 | 3.204999e-07
-96 | 7.037e-12 | 3.583915e-07
-96.2 | 6.409e-12 | 3.264077e-07
-96.4 | 9.174e-12 | 4.67228e-07
-96.6 | 6.708e-12 | 3.416356e-07
-96.8 | 5.935e-12 | 3.022671e-07
-97 | 5.08e-12 | 2.587223e-07
-97.2 | 9.059e-12 | 4.613711e-07
-97.4 | 7.502e-12 | 3.820737e-07
-97.6 | 9.621e-12 | 4.899935e-07
-97.8 | 6.381e-12 | 3.249817e-07
-98 | 7.034e-12 | 3.582387e-07
-98.2 | 5.705e-12 | 2.905533e-07
-98.4 | 8.38e-12 | 4.267899e-07
-98.6 | 6.939e-12 | 3.534004e-07
-98.8 | 5.727e-12 | 2.916737e-07
-99 | 5.667e-12 | 2.886179e-07
-99.2 | 4.987e-12 | 2.539858e-07
-99.4 | 5.834e-12 | 2.971232e-07
-99.6 | 5.937e-12 | 3.023689e-07
-99.8 | 8.292e-12 | 4.223081e-07
-100 | 6.114e-12 | 3.113835e-07

## CVbIV
|  |  |  | D, um | 50
|  |  |  | A, cm2 | 1.963495e-05
|  |  |  | d(1/C^2)/dV | -8.7707e+23
|  |  |  | ND, cm-3 | -41770776819669896
41770776819669896
|  |  |  | Intercept | 2.2418e+24
|  |  |  | X Variable 1 | -8.7707e+23
|  |  |  | Vbi, V | 2.556003
91 | 91 | 91
1 | 1 | 1
VBias | C | Cm2 | Vbias true | 1/C2 | 1/C2 (fit) | Vbias true | 1/C2 (fit) | A2/C2 | A2/C2 (fit)
V | F | F | V | F-22 | F-22 | V | F-2 | cm4/F-2 | cm4/F-2
-1.5 | 1.24374e-12 | 6.4646e+23 | 1.5 | 6.4646e+23 | 9.2619e+23 | 3 | -3.8942e+23 | 249230148486399.0 | -150132408885762.0
-1.45 | 1.17652e-12 | 7.2244e+23 | 1.45 | 7.2244e+23 | 9.7004e+23 | 2.95 | -3.4556e+23 | 278523055907421.2 | -133225500682585.5
-1.4 | 1.12555e-12 | 7.8935e+23 | 1.4 | 7.8935e+23 | 1.0139e+24 | 2.9 | -3.0171e+23 | 304319789922597.4 | -116318592479408.8
-1.35 | 1.0816e-12 | 8.548e+23 | 1.35 | 8.548e+23 | 1.0577e+24 | 2.85 | -2.5786e+23 | 329553875228773.8 | -99411684276232.3
-1.3 | 1.0422e-12 | 9.2066e+23 | 1.3 | 9.2066e+23 | 1.1016e+24 | 2.8 | -2.14e+23 | 354942204575762 | -82504776073055.6
-1.25 | 1.00751e-12 | 9.8515e+23 | 1.25 | 9.8515e+23 | 1.1455e+24 | 2.75 | -1.7015e+23 | 379805324879558.3 | -65597867869879.0 | Start | -3 | 91
-1.2 | 9.77314e-13 | 1.047e+24 | 1.2 | 1.047e+24 | 1.1893e+24 | 2.7 | -1.263e+23 | 403637530019662.4 | -48690959666702.4 | End | 1.5 | 1
-1.15 | 9.49506e-13 | 1.1092e+24 | 1.15 | 1.1092e+24 | 1.2332e+24 | 2.65 | -8.2442e+22 | 427626246599903.6 | -31784051463525.7
-1.1 | 9.24853e-13 | 1.1691e+24 | 1.1 | 1.1691e+24 | 1.277e+24 | 2.6 | -3.8589e+22 | 450727816049496.4 | -14877143260349.1
-1.05 | 9.02155e-13 | 1.2287e+24 | 1.05 | 1.2287e+24 | 1.3209e+24 | 2.55 | 5.2648e+21 | 473693536843837.4 | 2029764942827.7
-1 | 8.82008e-13 | 1.2854e+24 | 1 | 1.2854e+24 | 1.3647e+24 | 2.5 | 4.9118e+22 | 495581095640980.6 | 18936673146004.1
-0.95 | 8.63209e-13 | 1.342e+24 | 0.95 | 1.342e+24 | 1.4086e+24 | 2.45 | 9.2972e+22 | 517401711038052.4 | 35843581349180.8
-0.9 | 8.45269e-13 | 1.3996e+24 | 0.9 | 1.3996e+24 | 1.4524e+24 | 2.4 | 1.3683e+23 | 539597460131495.1 | 52750489552357.5
-0.85 | 8.2915e-13 | 1.4546e+24 | 0.85 | 1.4546e+24 | 1.4963e+24 | 2.35 | 1.8068e+23 | 560781360506160.9 | 69657397755534.0
-0.8 | 8.13282e-13 | 1.5119e+24 | 0.8 | 1.5119e+24 | 1.5401e+24 | 2.3 | 2.2453e+23 | 582877725695858.6 | 86564305958710.8
-0.75 | 7.9987e-13 | 1.563e+24 | 0.75 | 1.563e+24 | 1.584e+24 | 2.25 | 2.6839e+23 | 602588672152519 | 103471214161887.3
-0.7 | 7.85597e-13 | 1.6203e+24 | 0.7 | 1.6203e+24 | 1.6278e+24 | 2.2 | 3.1224e+23 | 624683661852822.9 | 120378122365063.9
-0.65 | 7.73443e-13 | 1.6716e+24 | 0.65 | 1.6716e+24 | 1.6717e+24 | 2.15 | 3.5609e+23 | 644470664454945.2 | 137285030568240.6
-0.6 | 7.6139e-13 | 1.725e+24 | 0.6 | 1.725e+24 | 1.7156e+24 | 2.1 | 3.9995e+23 | 665036440459217.6 | 154191938771417.1
-0.55 | 7.50222e-13 | 1.7767e+24 | 0.55 | 1.7767e+24 | 1.7594e+24 | 2.05 | 4.438e+23 | 684983624199043.2 | 171098846974593.8
-0.5 | 7.3968e-13 | 1.8277e+24 | 0.5 | 1.8277e+24 | 1.8033e+24 | 2 | 4.8765e+23 | 704647682439798.8 | 188005755177770.4
-0.45 | 7.28614e-13 | 1.8837e+24 | 0.45 | 1.8837e+24 | 1.8471e+24 | 1.95 | 5.3151e+23 | 726214233321252 | 204912663380947.0
-0.4 | 7.19042e-13 | 1.9342e+24 | 0.4 | 1.9342e+24 | 1.891e+24 | 1.9 | 5.7536e+23 | 745677884097039 | 221819571584123.7
-0.35 | 7.10197e-13 | 1.9826e+24 | 0.35 | 1.9826e+24 | 1.9348e+24 | 1.85 | 6.1921e+23 | 764367324217308 | 238726479787300.2
-0.3 | 7.01417e-13 | 2.0326e+24 | 0.3 | 2.0326e+24 | 1.9787e+24 | 1.8 | 6.6307e+23 | 783623055249868.4 | 255633387990476.9
-0.25 | 6.92436e-13 | 2.0856e+24 | 0.25 | 2.0856e+24 | 2.0225e+24 | 1.75 | 7.0692e+23 | 804082299999434.5 | 272540296193653.5
-0.2 | 6.83741e-13 | 2.139e+24 | 0.2 | 2.139e+24 | 2.0664e+24 | 1.7 | 7.5077e+23 | 824663047202368.9 | 289447204396830.1
-0.15 | 6.76183e-13 | 2.1871e+24 | 0.15 | 2.1871e+24 | 2.1102e+24 | 1.65 | 7.9463e+23 | 843201332627250.2 | 306354112600006.8
-0.1 | 6.69033e-13 | 2.2341e+24 | 0.1 | 2.2341e+24 | 2.1541e+24 | 1.6 | 8.3848e+23 | 861320334527638.4 | 323261020803183.2
-0.05 | 6.62342e-13 | 2.2795e+24 | 0.05 | 2.2795e+24 | 2.1979e+24 | 1.55 | 8.8234e+23 | 878810404128522.5 | 340167929006356.6
0 | 6.54803e-13 | 2.3323e+24 | 0 | 2.3323e+24 | 2.2418e+24 | 1.5 | 9.2619e+23 | 899163065169073.5 | 357074837209533.2
0.05 | 6.48981e-13 | 2.3743e+24 | -0.05 | 2.3743e+24 | 2.2856e+24 | 1.45 | 9.7004e+23 | 915368188578307.9 | 373981745412709.8
0.1 | 6.42815e-13 | 2.4201e+24 | -0.1 | 2.4201e+24 | 2.3295e+24 | 1.4 | 1.0139e+24 | 933013172480867.4 | 390888653615886.5
0.15 | 6.36208e-13 | 2.4706e+24 | -0.15 | 2.4706e+24 | 2.3734e+24 | 1.35 | 1.0577e+24 | 952492420380686.6 | 407795561819063
0.2 | 6.30132e-13 | 2.5185e+24 | -0.2 | 2.5185e+24 | 2.4172e+24 | 1.3 | 1.1016e+24 | 970949651432854.5 | 424702470022239.6
0.25 | 6.24079e-13 | 2.5676e+24 | -0.25 | 2.5676e+24 | 2.4611e+24 | 1.25 | 1.1455e+24 | 989875652118891.2 | 441609378225416.2
0.3 | 6.18839e-13 | 2.6112e+24 | -0.3 | 2.6112e+24 | 2.5049e+24 | 1.2 | 1.1893e+24 | 1006710106894246.1 | 458516286428592.9
0.35 | 6.12628e-13 | 2.6644e+24 | -0.35 | 2.6644e+24 | 2.5488e+24 | 1.15 | 1.2332e+24 | 1027226218452778.5 | 475423194631769.5
0.4 | 6.08319e-13 | 2.7023e+24 | -0.4 | 2.7023e+24 | 2.5926e+24 | 1.1 | 1.277e+24 | 1041830380366997.6 | 492330102834946.1
0.45 | 6.02949e-13 | 2.7507e+24 | -0.45 | 2.7507e+24 | 2.6365e+24 | 1.05 | 1.3209e+24 | 1060470572681953.5 | 509237011038122.7
0.5 | 5.98393e-13 | 2.7927e+24 | -0.5 | 2.7927e+24 | 2.6803e+24 | 1 | 1.3647e+24 | 1076680310433896.8 | 526143919241299.4
0.55 | 5.9388e-13 | 2.8353e+24 | -0.55 | 2.8353e+24 | 2.7242e+24 | 0.95 | 1.4086e+24 | 1093106257311797.1 | 543050827444476
0.6 | 5.89221e-13 | 2.8803e+24 | -0.6 | 2.8803e+24 | 2.768e+24 | 0.9 | 1.4524e+24 | 1110461091896370.6 | 559957735647652.6
0.65 | 5.83941e-13 | 2.9327e+24 | -0.65 | 2.9327e+24 | 2.8119e+24 | 0.85 | 1.4963e+24 | 1130633480121153.2 | 576864643850829.2
0.7 | 5.80391e-13 | 2.9686e+24 | -0.7 | 2.9686e+24 | 2.8557e+24 | 0.8 | 1.5401e+24 | 1144506968975430 | 593771552054005.8
0.75 | 5.75875e-13 | 3.0154e+24 | -0.75 | 3.0154e+24 | 2.8996e+24 | 0.75 | 1.584e+24 | 1162527752910023.2 | 610678460257182.5
0.8 | 5.71933e-13 | 3.0571e+24 | -0.8 | 3.0571e+24 | 2.9435e+24 | 0.7 | 1.6278e+24 | 1178608228367733.8 | 627585368460359.1
0.85 | 5.68445e-13 | 3.0947e+24 | -0.85 | 3.0947e+24 | 2.9873e+24 | 0.65 | 1.6717e+24 | 1193116573350041 | 644492276663535.8
0.9 | 5.64205e-13 | 3.1414e+24 | -0.9 | 3.1414e+24 | 3.0312e+24 | 0.6 | 1.7156e+24 | 1211116494524258.5 | 661399184866712.2
0.95 | 5.60678e-13 | 3.1811e+24 | -0.95 | 3.1811e+24 | 3.075e+24 | 0.55 | 1.7594e+24 | 1226401714777339.8 | 678306093069888.9
1 | 5.56884e-13 | 3.2246e+24 | -1 | 3.2246e+24 | 3.1189e+24 | 0.5 | 1.8033e+24 | 1243169365598490.8 | 695213001273065.6
1.05 | 5.53451e-13 | 3.2647e+24 | -1.05 | 3.2647e+24 | 3.1627e+24 | 0.45 | 1.8471e+24 | 1258639702799408.5 | 712119909476242.2
1.1 | 5.50255e-13 | 3.3027e+24 | -1.1 | 3.3027e+24 | 3.2066e+24 | 0.4 | 1.891e+24 | 1273303066482224.5 | 729026817679418.8
1.15 | 5.46939e-13 | 3.3429e+24 | -1.15 | 3.3429e+24 | 3.2504e+24 | 0.35 | 1.9348e+24 | 1288789519037631.2 | 745933725882595.4
1.2 | 5.44018e-13 | 3.3789e+24 | -1.2 | 3.3789e+24 | 3.2943e+24 | 0.3 | 1.9787e+24 | 1302666488953589.5 | 762840634085772
1.25 | 5.40146e-13 | 3.4275e+24 | -1.25 | 3.4275e+24 | 3.3381e+24 | 0.25 | 2.0225e+24 | 1321409581233256.2 | 779747542288948.8
1.3 | 5.37291e-13 | 3.464e+24 | -1.3 | 3.464e+24 | 3.382e+24 | 0.2 | 2.0664e+24 | 1335490024197122 | 796654450492125.4
1.35 | 5.33756e-13 | 3.5101e+24 | -1.35 | 3.5101e+24 | 3.4258e+24 | 0.15 | 2.1102e+24 | 1353238172765372 | 813561358695301.9
1.4 | 5.31735e-13 | 3.5368e+24 | -1.4 | 3.5368e+24 | 3.4697e+24 | 0.1 | 2.1541e+24 | 1363544403098482.8 | 830468266898478.5
1.45 | 5.28013e-13 | 3.5868e+24 | -1.45 | 3.5868e+24 | 3.5135e+24 | 0.05 | 2.1979e+24 | 1382835593566436.2 | 847375175101655.1
1.5 | 5.25798e-13 | 3.6171e+24 | -1.5 | 3.6171e+24 | 3.5574e+24 | 1.021405e-14 | 2.2418e+24 | 1394510923119952.5 | 864282083304831.8
1.55 | 5.22724e-13 | 3.6598e+24 | -1.55 | 3.6598e+24 | 3.6013e+24 | -0.05 | 2.2856e+24 | 1410960640843875 | 881188991508008.4
1.6 | 5.20153e-13 | 3.696e+24 | -1.6 | 3.696e+24 | 3.6451e+24 | -0.1 | 2.3295e+24 | 1424943238139807.5 | 898095899711184.9
1.65 | 5.17576e-13 | 3.7329e+24 | -1.65 | 3.7329e+24 | 3.689e+24 | -0.15 | 2.3734e+24 | 1439168087537734.5 | 915002807914361.6
1.7 | 5.15238e-13 | 3.7669e+24 | -1.7 | 3.7669e+24 | 3.7328e+24 | -0.2 | 2.4172e+24 | 1452258772515082.5 | 931909716117538.2
1.75 | 5.12504e-13 | 3.8072e+24 | -1.75 | 3.8072e+24 | 3.7767e+24 | -0.25 | 2.4611e+24 | 1467794518259297 | 948816624320714.9
1.8 | 5.10252e-13 | 3.8409e+24 | -1.8 | 3.8409e+24 | 3.8205e+24 | -0.3 | 2.5049e+24 | 1480779347783879 | 965723532523891.4
1.85 | 5.06926e-13 | 3.8914e+24 | -1.85 | 3.8914e+24 | 3.8644e+24 | -0.35 | 2.5488e+24 | 1500274221173828.8 | 982630440727068.1
1.9 | 5.05475e-13 | 3.9138e+24 | -1.9 | 3.9138e+24 | 3.9082e+24 | -0.4 | 2.5926e+24 | 1508899859873533 | 999537348930244.6
1.95 | 5.02224e-13 | 3.9647e+24 | -1.95 | 3.9647e+24 | 3.9521e+24 | -0.45 | 2.6365e+24 | 1528497929212840.2 | 1016444257133421.4
2 | 5.00621e-13 | 3.9901e+24 | -2 | 3.9901e+24 | 3.9959e+24 | -0.5 | 2.6803e+24 | 1538302172145051.8 | 1033351165336598
2.05 | 4.98563e-13 | 4.0231e+24 | -2.05 | 4.0231e+24 | 4.0398e+24 | -0.55 | 2.7242e+24 | 1551028186385061.5 | 1050258073539774.5
2.1 | 4.96137e-13 | 4.0625e+24 | -2.1 | 4.0625e+24 | 4.0836e+24 | -0.6 | 2.768e+24 | 1566233639699629.5 | 1067164981742951.2
2.15 | 4.93827e-13 | 4.1006e+24 | -2.15 | 4.1006e+24 | 4.1275e+24 | -0.65 | 2.8119e+24 | 1580920814599028.2 | 1084071889946127.8
2.2 | 4.91162e-13 | 4.1452e+24 | -2.2 | 4.1452e+24 | 4.1713e+24 | -0.7 | 2.8557e+24 | 1598123220585544 | 1100978798149304.5
2.25 | 4.89034e-13 | 4.1814e+24 | -2.25 | 4.1814e+24 | 4.2152e+24 | -0.75 | 2.8996e+24 | 1612061741866959.2 | 1117885706352481
2.3 | 4.87488e-13 | 4.208e+24 | -2.3 | 4.208e+24 | 4.2591e+24 | -0.8 | 2.9435e+24 | 1622302811842061.2 | 1134792614555657.8
2.35 | 4.86019e-13 | 4.2334e+24 | -2.35 | 4.2334e+24 | 4.3029e+24 | -0.85 | 2.9873e+24 | 1632124503603039.2 | 1151699522758834.2
2.4 | 4.83639e-13 | 4.2752e+24 | -2.4 | 4.2752e+24 | 4.3468e+24 | -0.9 | 3.0312e+24 | 1648227481541002 | 1168606430962010.8
2.45 | 4.81297e-13 | 4.3169e+24 | -2.45 | 4.3169e+24 | 4.3906e+24 | -0.95 | 3.075e+24 | 1664307118600812.5 | 1185513339165187.5
2.5 | 4.80071e-13 | 4.339e+24 | -2.5 | 4.339e+24 | 4.4345e+24 | -1 | 3.1189e+24 | 1672818551095625.5 | 1202420247368364.2
2.55 | 4.77818e-13 | 4.38e+24 | -2.55 | 4.38e+24 | 4.4783e+24 | -1.05 | 3.1627e+24 | 1688631038825676.2 | 1219327155571540.8
2.6 | 4.75894e-13 | 4.4155e+24 | -2.6 | 4.4155e+24 | 4.5222e+24 | -1.1 | 3.2066e+24 | 1702312630475137.8 | 1236234063774717.5
2.65 | 4.73709e-13 | 4.4563e+24 | -2.65 | 4.4563e+24 | 4.566e+24 | -1.15 | 3.2504e+24 | 1718052805918685 | 1253140971977894
2.7 | 4.72748e-13 | 4.4745e+24 | -2.7 | 4.4745e+24 | 4.6099e+24 | -1.2 | 3.2943e+24 | 1725044805329392.8 | 1270047880181070.8
2.75 | 4.70265e-13 | 4.5218e+24 | -2.75 | 4.5218e+24 | 4.6537e+24 | -1.25 | 3.3381e+24 | 1743309375862945.2 | 1286954788384243.8
2.8 | 4.68656e-13 | 4.5529e+24 | -2.8 | 4.5529e+24 | 4.6976e+24 | -1.3 | 3.382e+24 | 1755300259808668.5 | 1303861696587420.5
2.85 | 4.6719e-13 | 4.5816e+24 | -2.85 | 4.5816e+24 | 4.7414e+24 | -1.35 | 3.4258e+24 | 1766333490509325.8 | 1320768604790597
2.9 | 4.65549e-13 | 4.6139e+24 | -2.9 | 4.6139e+24 | 4.7853e+24 | -1.4 | 3.4697e+24 | 1778807630806305.8 | 1337675512993773.8
2.95 | 4.6358e-13 | 4.6532e+24 | -2.95 | 4.6532e+24 | 4.8292e+24 | -1.45 | 3.5135e+24 | 1793950261587224.2 | 1354582421196950.2
3 | 4.61864e-13 | 4.6878e+24 | -3 | 4.6878e+24 | 4.873e+24 | -1.5 | 3.5574e+24 | 1807305437117377.8 | 1371489329400127
[6 empty] | -1.55 | 3.6013e+24 | -3.1586e+48 | 1388396237603303.8
[6 empty] | -1.6 | 3.6451e+24 | -3.197e+48 | 1405303145806480.2
[6 empty] | -1.65 | 3.689e+24 | -3.2355e+48 | 1422210054009656.8
[6 empty] | -1.7 | 3.7328e+24 | -3.2739e+48 | 1439116962212833.5
[6 empty] | -1.75 | 3.7767e+24 | -3.3124e+48 | 1456023870416010
[6 empty] | -1.8 | 3.8205e+24 | -3.3509e+48 | 1472930778619186.5
[6 empty] | -1.85 | 3.8644e+24 | -3.3893e+48 | 1489837686822363.2
[6 empty] | -1.9 | 3.9082e+24 | -3.4278e+48 | 1506744595025540
[6 empty] | -1.95 | 3.9521e+24 | -3.4663e+48 | 1523651503228716.5
[6 empty] | -2 | 3.9959e+24 | -3.5047e+48 | 1540558411431893.2
[6 empty] | -2.05 | 4.0398e+24 | -3.5432e+48 | 1557465319635069.8
[6 empty] | -2.1 | 4.0836e+24 | -3.5816e+48 | 1574372227838246.5
[6 empty] | -2.15 | 4.1275e+24 | -3.6201e+48 | 1591279136041423
[6 empty] | -2.2 | 4.1713e+24 | -3.6586e+48 | 1608186044244599.8
[6 empty] | -2.25 | 4.2152e+24 | -3.697e+48 | 1625092952447776.2
[6 empty] | -2.3 | 4.2591e+24 | -3.7355e+48 | 1641999860650952.8
[6 empty] | -2.35 | 4.3029e+24 | -3.774e+48 | 1658906768854129.5
[6 empty] | -2.4 | 4.3468e+24 | -3.8124e+48 | 1675813677057306.2
[6 empty] | -2.45 | 4.3906e+24 | -3.8509e+48 | 1692720585260482.8
[6 empty] | -2.5 | 4.4345e+24 | -3.8893e+48 | 1709627493463659.2
[6 empty] | -2.55 | 4.4783e+24 | -3.9278e+48 | 1726534401666836
[6 empty] | -2.6 | 4.5222e+24 | -3.9663e+48 | 1743441309870012.5
[6 empty] | -2.65 | 4.566e+24 | -4.0047e+48 | 1760348218073189
[6 empty] | -2.7 | 4.6099e+24 | -4.0432e+48 | 1777255126276366
[6 empty] | -2.75 | 4.6537e+24 | -4.0817e+48 | 1794162034479542.5
[6 empty] | -2.8 | 4.6976e+24 | -4.1201e+48 | 1811068942682719
[6 empty] | -2.85 | 4.7414e+24 | -4.1586e+48 | 1827975850885895.8
[6 empty] | -2.9 | 4.7853e+24 | -4.197e+48 | 1844882759089072.2
[6 empty] | -2.95 | 4.8292e+24 | -4.2355e+48 | 1861789667292249
[6 empty] | -3 | 4.873e+24 | -4.274e+48 | 1878696575495425.5

## CVaIV
|  |  |  | D, um | 50
|  |  |  | A, cm2 | 1.963495e-05
|  |  |  | d(1/C^2)/dV | -8.7801e+23
|  |  |  | ND, cm-3 | -41725875788793568
41725875788793568
|  |  |  | Intercept | 2.2801e+24
|  |  |  | X Variable 1 | -8.7801e+23
|  |  |  | Vbi, V | 2.596891
91 | 91 | 91
1 | 1 | 1
VBias | C | Cm2 | Vbias true | 1/C2 | 1/C2 (fit) | Vbias true | 1/C2 (fit) | A2/C2 | A2/C2 (fit)
V | F | F | V | F-22 | F-22 | V | F-2 | cm4/F-2 | cm4/F-2
-1.5 | 1.20549e-12 | 6.8813e+23 | 1.5 | 6.8813e+23 | 9.6309e+23 | 3 | -3.5394e+23 | 265297132512131.7 | -136453275361384.1
-1.45 | 1.1524e-12 | 7.53e+23 | 1.45 | 7.53e+23 | 1.007e+24 | 2.95 | -3.1003e+23 | 290304174459351.6 | -119528173708869.3
-1.4 | 1.10287e-12 | 8.2215e+23 | 1.4 | 8.2215e+23 | 1.0509e+24 | 2.9 | -2.6613e+23 | 316964871825532.2 | -102603072056354.4
-1.35 | 1.06091e-12 | 8.8847e+23 | 1.35 | 8.8847e+23 | 1.0948e+24 | 2.85 | -2.2223e+23 | 342533217499639.8 | -85677970403839.7
-1.3 | 1.02305e-12 | 9.5545e+23 | 1.3 | 9.5545e+23 | 1.1387e+24 | 2.8 | -1.7833e+23 | 368354568601824.4 | -68752868751324.8
-1.25 | 9.90385e-13 | 1.0195e+24 | 1.25 | 1.0195e+24 | 1.1826e+24 | 2.75 | -1.3443e+23 | 393053503694858.6 | -51827767098810.1 | Start | -3 | 91
-1.2 | 9.61207e-13 | 1.0823e+24 | 1.2 | 1.0823e+24 | 1.2265e+24 | 2.7 | -9.0531e+22 | 417278424797238.5 | -34902665446295.4 | End | 1.5 | 1
-1.15 | 9.3501e-13 | 1.1438e+24 | 1.15 | 1.1438e+24 | 1.2704e+24 | 2.65 | -4.6631e+22 | 440988504547935.7 | -17977563793780.5
-1.1 | 9.11485e-13 | 1.2037e+24 | 1.1 | 1.2037e+24 | 1.3143e+24 | 2.6 | -2.7299e+21 | 464045673650834.8 | -1052462141265.8
-1.05 | 8.8922e-13 | 1.2647e+24 | 1.05 | 1.2647e+24 | 1.3582e+24 | 2.55 | 4.1171e+22 | 487574894913628.3 | 15872639511249.2
-1 | 8.69241e-13 | 1.3235e+24 | 1 | 1.3235e+24 | 1.4021e+24 | 2.5 | 8.5072e+22 | 510245724790047.3 | 32797741163763.9
-0.95 | 8.5207e-13 | 1.3774e+24 | 0.95 | 1.3774e+24 | 1.446e+24 | 2.45 | 1.2897e+23 | 531017985147204.8 | 49722842816278.6
-0.9 | 8.34897e-13 | 1.4346e+24 | 0.9 | 1.4346e+24 | 1.4899e+24 | 2.4 | 1.7287e+23 | 553087672789189.1 | 66647944468793.4
-0.85 | 8.18111e-13 | 1.4941e+24 | 0.85 | 1.4941e+24 | 1.5338e+24 | 2.35 | 2.1677e+23 | 576017019915141 | 83573046121308.2
-0.8 | 8.04016e-13 | 1.5469e+24 | 0.8 | 1.5469e+24 | 1.5777e+24 | 2.3 | 2.6067e+23 | 596390061262996.4 | 100498147773823.0
-0.75 | 7.90085e-13 | 1.602e+24 | 0.75 | 1.602e+24 | 1.6216e+24 | 2.25 | 3.0458e+23 | 617606910506749 | 117423249426337.7
-0.7 | 7.76826e-13 | 1.6571e+24 | 0.7 | 1.6571e+24 | 1.6655e+24 | 2.2 | 3.4848e+23 | 638869675599379.9 | 134348351078852.5
-0.65 | 7.64097e-13 | 1.7128e+24 | 0.65 | 1.7128e+24 | 1.7094e+24 | 2.15 | 3.9238e+23 | 660332679744287.8 | 151273452731367.3
-0.6 | 7.53055e-13 | 1.7634e+24 | 0.6 | 1.7634e+24 | 1.7533e+24 | 2.1 | 4.3628e+23 | 679839488890253.8 | 168198554383882.1
-0.55 | 7.42811e-13 | 1.8124e+24 | 0.55 | 1.8124e+24 | 1.7972e+24 | 2.05 | 4.8018e+23 | 698719923854717.4 | 185123656036397.0
-0.5 | 7.31564e-13 | 1.8685e+24 | 0.5 | 1.8685e+24 | 1.8411e+24 | 2 | 5.2408e+23 | 720369187479651.9 | 202048757688911.7
-0.45 | 7.21515e-13 | 1.9209e+24 | 0.45 | 1.9209e+24 | 1.885e+24 | 1.95 | 5.6798e+23 | 740575007129107.8 | 218973859341426.5
-0.4 | 7.122e-13 | 1.9715e+24 | 0.4 | 1.9715e+24 | 1.9289e+24 | 1.9 | 6.1188e+23 | 760073938062262 | 235898960993941.3
-0.35 | 7.03469e-13 | 2.0207e+24 | 0.35 | 2.0207e+24 | 1.9728e+24 | 1.85 | 6.5578e+23 | 779058108475584.6 | 252824062646456.0
-0.3 | 6.94795e-13 | 2.0715e+24 | 0.3 | 2.0715e+24 | 2.0167e+24 | 1.8 | 6.9968e+23 | 798631454661916.2 | 269749164298970.8
-0.25 | 6.8662e-13 | 2.1211e+24 | 0.25 | 2.1211e+24 | 2.0606e+24 | 1.75 | 7.4358e+23 | 817761915897571.4 | 286674265951485.6
-0.2 | 6.79125e-13 | 2.1682e+24 | 0.2 | 2.1682e+24 | 2.1045e+24 | 1.7 | 7.8748e+23 | 835911584576973.9 | 303599367604000.4
-0.15 | 6.70718e-13 | 2.2229e+24 | 0.15 | 2.2229e+24 | 2.1484e+24 | 1.65 | 8.3138e+23 | 856998095581968.1 | 320524469256515.2
-0.1 | 6.63365e-13 | 2.2725e+24 | 0.1 | 2.2725e+24 | 2.1923e+24 | 1.6 | 8.7528e+23 | 876102001258675.6 | 337449570909030
-0.05 | 6.56369e-13 | 2.3212e+24 | 0.05 | 2.3212e+24 | 2.2362e+24 | 1.55 | 9.1918e+23 | 894877641534237.9 | 354374672561541.4
0 | 6.4926e-13 | 2.3723e+24 | 0 | 2.3723e+24 | 2.2801e+24 | 1.5 | 9.6309e+23 | 914581653593838.5 | 371299774214056.2
0.05 | 6.43171e-13 | 2.4174e+24 | -0.05 | 2.4174e+24 | 2.324e+24 | 1.45 | 1.007e+24 | 931980598671122.5 | 388224875866570.9
0.1 | 6.36799e-13 | 2.466e+24 | -0.1 | 2.466e+24 | 2.3679e+24 | 1.4 | 1.0509e+24 | 950725263705408 | 405149977519085.8
0.15 | 6.30229e-13 | 2.5177e+24 | -0.15 | 2.5177e+24 | 2.4118e+24 | 1.35 | 1.0948e+24 | 970650792229944.1 | 422075079171600.5
0.2 | 6.25821e-13 | 2.5533e+24 | -0.2 | 2.5533e+24 | 2.4557e+24 | 1.3 | 1.1387e+24 | 984372597840713.5 | 439000180824115.3
0.25 | 6.19312e-13 | 2.6072e+24 | -0.25 | 2.6072e+24 | 2.4996e+24 | 1.25 | 1.1826e+24 | 1005172942939782.4 | 455925282476630.1
0.3 | 6.14056e-13 | 2.6521e+24 | -0.3 | 2.6521e+24 | 2.5435e+24 | 1.2 | 1.2265e+24 | 1022454101867021.9 | 472850384129144.9
0.35 | 6.0852e-13 | 2.7005e+24 | -0.35 | 2.7005e+24 | 2.5874e+24 | 1.15 | 1.2704e+24 | 1041142240875337.5 | 489775485781659.7
0.4 | 6.03486e-13 | 2.7458e+24 | -0.4 | 2.7458e+24 | 2.6313e+24 | 1.1 | 1.3143e+24 | 1058584135115679.6 | 506700587434174.4
0.45 | 5.98839e-13 | 2.7886e+24 | -0.45 | 2.7886e+24 | 2.6752e+24 | 1.05 | 1.3582e+24 | 1075077139637340.5 | 523625689086689.2
0.5 | 5.94412e-13 | 2.8303e+24 | -0.5 | 2.8303e+24 | 2.7191e+24 | 1 | 1.4021e+24 | 1091150468086590.2 | 540550790739204
0.55 | 5.89206e-13 | 2.8805e+24 | -0.55 | 2.8805e+24 | 2.763e+24 | 0.95 | 1.446e+24 | 1110517632829097.6 | 557475892391718.8
0.6 | 5.84222e-13 | 2.9298e+24 | -0.6 | 2.9298e+24 | 2.8069e+24 | 0.9 | 1.4899e+24 | 1129546114010086.5 | 574400994044233.5
0.65 | 5.80469e-13 | 2.9678e+24 | -0.65 | 2.9678e+24 | 2.8508e+24 | 0.85 | 1.5338e+24 | 1144199405451147.5 | 591326095696748.4
0.7 | 5.76015e-13 | 3.0139e+24 | -0.7 | 3.0139e+24 | 2.8947e+24 | 0.8 | 1.5777e+24 | 1161962718642497.2 | 608251197349263.1
0.75 | 5.72554e-13 | 3.0505e+24 | -0.75 | 3.0505e+24 | 2.9386e+24 | 0.75 | 1.6216e+24 | 1176052945243845.8 | 625176299001778
0.8 | 5.68393e-13 | 3.0953e+24 | -0.8 | 3.0953e+24 | 2.9825e+24 | 0.7 | 1.6655e+24 | 1193334890253325 | 642101400654292.8
0.85 | 5.64359e-13 | 3.1397e+24 | -0.85 | 3.1397e+24 | 3.0264e+24 | 0.65 | 1.7094e+24 | 1210455615570100 | 659026502306807.5
0.9 | 5.61112e-13 | 3.1761e+24 | -0.9 | 3.1761e+24 | 3.0703e+24 | 0.6 | 1.7533e+24 | 1224505293018949.2 | 675951603959322.4
0.95 | 5.57342e-13 | 3.2193e+24 | -0.95 | 3.2193e+24 | 3.1142e+24 | 0.55 | 1.7972e+24 | 1241127037452579.2 | 692876705611837
1 | 5.53313e-13 | 3.2663e+24 | -1 | 3.2663e+24 | 3.1581e+24 | 0.5 | 1.8411e+24 | 1259267607580247.2 | 709801807264351.9
1.05 | 5.50516e-13 | 3.2996e+24 | -1.05 | 3.2996e+24 | 3.202e+24 | 0.45 | 1.885e+24 | 1272096005031086 | 726726908916866.6
1.1 | 5.47139e-13 | 3.3404e+24 | -1.1 | 3.3404e+24 | 3.2459e+24 | 0.4 | 1.9289e+24 | 1287847488607792.8 | 743652010569381.4
1.15 | 5.43681e-13 | 3.3831e+24 | -1.15 | 3.3831e+24 | 3.2898e+24 | 0.35 | 1.9728e+24 | 1304281901900339 | 760577112221896.1
1.2 | 5.40243e-13 | 3.4263e+24 | -1.2 | 3.4263e+24 | 3.3337e+24 | 0.3 | 2.0167e+24 | 1320935108737032.8 | 777502213874411
1.25 | 5.37514e-13 | 3.4612e+24 | -1.25 | 3.4612e+24 | 3.3776e+24 | 0.25 | 2.0606e+24 | 1334382136782626 | 794427315526925.8
1.3 | 5.34195e-13 | 3.5043e+24 | -1.3 | 3.5043e+24 | 3.4215e+24 | 0.2 | 2.1045e+24 | 1351014911766494.2 | 811352417179440.5
1.35 | 5.3147e-13 | 3.5403e+24 | -1.35 | 3.5403e+24 | 3.4654e+24 | 0.15 | 2.1484e+24 | 1364904515058817.5 | 828277518831955.4
1.4 | 5.28482e-13 | 3.5805e+24 | -1.4 | 3.5805e+24 | 3.5093e+24 | 0.1 | 2.1923e+24 | 1380382294811094.5 | 845202620484470.1
1.45 | 5.25397e-13 | 3.6226e+24 | -1.45 | 3.6226e+24 | 3.5532e+24 | 0.05 | 2.2362e+24 | 1396640407222509.8 | 862127722136985
1.5 | 5.2211e-13 | 3.6684e+24 | -1.5 | 3.6684e+24 | 3.5971e+24 | 1.021405e-14 | 2.2801e+24 | 1414281164236615.8 | 879052823789499.6
1.55 | 5.19982e-13 | 3.6985e+24 | -1.55 | 3.6985e+24 | 3.641e+24 | -0.05 | 2.324e+24 | 1425880598891933.8 | 895977925442014.5
1.6 | 5.1767e-13 | 3.7316e+24 | -1.6 | 3.7316e+24 | 3.6849e+24 | -0.1 | 2.3679e+24 | 1438645478470953.5 | 912903027094529.2
1.65 | 5.14366e-13 | 3.7797e+24 | -1.65 | 3.7797e+24 | 3.7288e+24 | -0.15 | 2.4118e+24 | 1457186948491355.5 | 929828128747044
1.7 | 5.12357e-13 | 3.8094e+24 | -1.7 | 3.8094e+24 | 3.7727e+24 | -0.2 | 2.4557e+24 | 1468636886946727.8 | 946753230399558.9
1.75 | 5.09836e-13 | 3.8471e+24 | -1.75 | 3.8471e+24 | 3.8166e+24 | -0.25 | 2.4996e+24 | 1483196813488858 | 963678332052073.6
1.8 | 5.07166e-13 | 3.8878e+24 | -1.8 | 3.8878e+24 | 3.8605e+24 | -0.3 | 2.5435e+24 | 1498854644079551 | 980603433704588.4
1.85 | 5.04649e-13 | 3.9266e+24 | -1.85 | 3.9266e+24 | 3.9044e+24 | -0.35 | 2.5874e+24 | 1513843380167583.5 | 997528535357103.2
1.9 | 5.02154e-13 | 3.9658e+24 | -1.9 | 3.9658e+24 | 3.9483e+24 | -0.4 | 2.6313e+24 | 1528924102508514 | 1014453637009618
1.95 | 5.00096e-13 | 3.9985e+24 | -1.95 | 3.9985e+24 | 3.9922e+24 | -0.45 | 2.6752e+24 | 1541533681909261.2 | 1031378738662132.6
2 | 4.97614e-13 | 4.0385e+24 | -2 | 4.0385e+24 | 4.0361e+24 | -0.5 | 2.7191e+24 | 1556949761357554 | 1048303840314647.6
2.05 | 4.95821e-13 | 4.0677e+24 | -2.05 | 4.0677e+24 | 4.08e+24 | -0.55 | 2.763e+24 | 1568230681156776.2 | 1065228941967162.2
2.1 | 4.93411e-13 | 4.1075e+24 | -2.1 | 4.1075e+24 | 4.1239e+24 | -0.6 | 2.8069e+24 | 1583587720282897.5 | 1082154043619677.2
2.15 | 4.91248e-13 | 4.1438e+24 | -2.15 | 4.1438e+24 | 4.1678e+24 | -0.65 | 2.8508e+24 | 1597563720835223.8 | 1099079145272191.9
2.2 | 4.88823e-13 | 4.185e+24 | -2.2 | 4.185e+24 | 4.2117e+24 | -0.7 | 2.8947e+24 | 1613453732175019.5 | 1116004246924706.6
2.25 | 4.87203e-13 | 4.2129e+24 | -2.25 | 4.2129e+24 | 4.2556e+24 | -0.75 | 2.9386e+24 | 1624201369667306.5 | 1132929348577221.2
2.3 | 4.85217e-13 | 4.2474e+24 | -2.3 | 4.2474e+24 | 4.2995e+24 | -0.8 | 2.9825e+24 | 1637524337593153.2 | 1149854450229736.2
2.35 | 4.8331e-13 | 4.281e+24 | -2.35 | 4.281e+24 | 4.3434e+24 | -0.85 | 3.0264e+24 | 1650472216423589.5 | 1166779551882251
2.4 | 4.81332e-13 | 4.3163e+24 | -2.4 | 4.3163e+24 | 4.3873e+24 | -0.9 | 3.0703e+24 | 1664065087606393.2 | 1183704653534766
2.45 | 4.79224e-13 | 4.3543e+24 | -2.45 | 4.3543e+24 | 4.4312e+24 | -0.95 | 3.1142e+24 | 1678736991891953 | 1200629755187280.5
2.5 | 4.77444e-13 | 4.3869e+24 | -2.5 | 4.3869e+24 | 4.4751e+24 | -1 | 3.1581e+24 | 1691277612523447 | 1217554856839795.2
2.55 | 4.75654e-13 | 4.42e+24 | -2.55 | 4.42e+24 | 4.519e+24 | -1.05 | 3.202e+24 | 1704030930345644 | 1234479958492310.2
2.6 | 4.7355e-13 | 4.4593e+24 | -2.6 | 4.4593e+24 | 4.5629e+24 | -1.1 | 3.2459e+24 | 1719206712607452.5 | 1251405060144825
2.65 | 4.72358e-13 | 4.4819e+24 | -2.65 | 4.4819e+24 | 4.6068e+24 | -1.15 | 3.2898e+24 | 1727894530358351 | 1268330161797339.8
2.7 | 4.70265e-13 | 4.5218e+24 | -2.7 | 4.5218e+24 | 4.6507e+24 | -1.2 | 3.3337e+24 | 1743309375862945.2 | 1285255263449854.5
2.75 | 4.68405e-13 | 4.5578e+24 | -2.75 | 4.5578e+24 | 4.6946e+24 | -1.25 | 3.3776e+24 | 1757181957955113.8 | 1302180365102366
2.8 | 4.67495e-13 | 4.5756e+24 | -2.8 | 4.5756e+24 | 4.7385e+24 | -1.3 | 3.4215e+24 | 1764029483079462 | 1319105466754880.8
2.85 | 4.65109e-13 | 4.6226e+24 | -2.85 | 4.6226e+24 | 4.7824e+24 | -1.35 | 3.4654e+24 | 1782174779447991.2 | 1336030568407395.5
2.9 | 4.63411e-13 | 4.6566e+24 | -2.9 | 4.6566e+24 | 4.8263e+24 | -1.4 | 3.5093e+24 | 1795258961107445.2 | 1352955670059910.2
2.95 | 4.61761e-13 | 4.6899e+24 | -2.95 | 4.6899e+24 | 4.8702e+24 | -1.45 | 3.5532e+24 | 1808111798943190.5 | 1369880771712425.2
3 | 4.60238e-13 | 4.721e+24 | -3 | 4.721e+24 | 4.9141e+24 | -1.5 | 3.5971e+24 | 1820098251921865.8 | 1386805873364940
[6 empty] | -1.55 | 3.641e+24 |  | 1403730975017454.8
[6 empty] | -1.6 | 3.6849e+24 |  | 1420656076669969.2
[6 empty] | -1.65 | 3.7288e+24 |  | 1437581178322484
[6 empty] | -1.7 | 3.7727e+24 |  | 1454506279974999
[6 empty] | -1.75 | 3.8166e+24 |  | 1471431381627514
[6 empty] | -1.8 | 3.8605e+24 |  | 1488356483280028.5
[6 empty] | -1.85 | 3.9044e+24 |  | 1505281584932543.2
[6 empty] | -1.9 | 3.9483e+24 |  | 1522206686585058
[6 empty] | -1.95 | 3.9922e+24 |  | 1539131788237573
[6 empty] | -2 | 4.0361e+24 |  | 1556056889890087.8
[6 empty] | -2.05 | 4.08e+24 |  | 1572981991542602.5
[6 empty] | -2.1 | 4.1239e+24 |  | 1589907093195117.2
[6 empty] | -2.15 | 4.1678e+24 |  | 1606832194847632
[6 empty] | -2.2 | 4.2117e+24 |  | 1623757296500147
[6 empty] | -2.25 | 4.2556e+24 |  | 1640682398152661.5
[6 empty] | -2.3 | 4.2995e+24 |  | 1657607499805176.2
[6 empty] | -2.35 | 4.3434e+24 |  | 1674532601457691.2
[6 empty] | -2.4 | 4.3873e+24 |  | 1691457703110206
[6 empty] | -2.45 | 4.4312e+24 |  | 1708382804762720.8
[6 empty] | -2.5 | 4.4751e+24 |  | 1725307906415235.5
[6 empty] | -2.55 | 4.519e+24 |  | 1742233008067750.2
[6 empty] | -2.6 | 4.5629e+24 |  | 1759158109720265.2
[6 empty] | -2.65 | 4.6068e+24 |  | 1776083211372780
[6 empty] | -2.7 | 4.6507e+24 |  | 1793008313025294.5
[6 empty] | -2.75 | 4.6946e+24 |  | 1809933414677809.5
[6 empty] | -2.8 | 4.7385e+24 |  | 1826858516330324
[6 empty] | -2.85 | 4.7824e+24 |  | 1843783617982839.2
[6 empty] | -2.9 | 4.8263e+24 |  | 1860708719635354
[6 empty] | -2.95 | 4.8702e+24 |  | 1877633821287868.5
[6 empty] | -3 | 4.9141e+24 |  | 1894558922940383.2

## Rev500
[7 empty] | D, um | 50
vRange | 500 | [5 empty] | A, cm2 | 1.963495e-05
vILIMIT | 0.002 | [5 empty] | 1/A, cm-2 | 50929.58
iRange | 2e-09 | [5 empty] | Breakdown Voltage (V) | 431
iNPLC | 1 |  |  |  | Max diff | 0.01309953 | Breakdown Voltage (V) | 431
data Number | 501 |  | Current density |  | Current density breakdown | 0.001 | Breakdown Voltage (V) | 431
V_cal | I | abs_I | A/cm2
0 | -4.243869e-11 | 4.243869e-11 | 2.161385e-06
-1 | -2.217822e-11 | 2.217822e-11 | 1.129527e-06 | 1.031857e-06
-2 | 9.304026e-11 | 9.304026e-11 | 4.738502e-06 | 3.608974e-06
-3 | -9.626209e-11 | 9.626209e-11 | 4.902588e-06 | 1.640865e-07
-4 | -7.589921e-11 | 7.589921e-11 | 3.865515e-06 | 1.037073e-06
-5 | -1.423086e-10 | 1.423086e-10 | 7.247717e-06 | 3.382202e-06
-6 | -2.106621e-10 | 2.106621e-10 | 1.072893e-05 | 3.481215e-06
-7 | -5.215966e-11 | 5.215966e-11 | 2.65647e-06 | 8.072463e-06
-8 | -4.591774e-11 | 4.591774e-11 | 2.338571e-06 | 3.178984e-07
-9 | -3.189916e-11 | 3.189916e-11 | 1.624611e-06 | 7.139604e-07
-10 | -7.334108e-11 | 7.334108e-11 | 3.735231e-06 | 2.11062e-06
-11 | -5.881078e-11 | 5.881078e-11 | 2.995208e-06 | 7.400221e-07
-12 | -1.40876e-10 | 1.40876e-10 | 7.174756e-06 | 4.179547e-06
-13 | -2.003274e-10 | 2.003274e-10 | 1.020259e-05 | 3.027835e-06
-14 | -7.443298e-12 | 7.443298e-12 | 3.790841e-07 | 9.823507e-06
-15 | 2.581247e-11 | 2.581247e-11 | 1.314618e-06 | 9.355342e-07
-16 | 1.253751e-10 | 1.253751e-10 | 6.385301e-06 | 5.070683e-06
-17 | -7.14992e-11 | 7.14992e-11 | 3.641424e-06 | 2.743877e-06
-18 | -1.136574e-10 | 1.136574e-10 | 5.788524e-06 | 2.147099e-06
-19 | -1.633878e-10 | 1.633878e-10 | 8.321272e-06 | 2.532748e-06
-20 | -8.265275e-11 | 8.265275e-11 | 4.20947e-06 | 4.111802e-06
-21 | -1.905041e-10 | 1.905041e-10 | 9.702294e-06 | 5.492824e-06
-22 | 3.788689e-11 | 3.788689e-11 | 1.929563e-06 | 7.772731e-06
-23 | -4.356429e-11 | 4.356429e-11 | 2.218711e-06 | 2.891476e-07
-24 | -7.098756e-11 | 7.098756e-11 | 3.615367e-06 | 1.396656e-06
-25 | 2.02869e-11 | 2.02869e-11 | 1.033203e-06 | 2.582163e-06
-26 | -1.099102e-12 | 1.099102e-12 | 5.597681e-08 | 9.772265e-07
-27 | -5.294458e-12 | 5.294458e-12 | 2.696445e-07 | 2.136677e-07
-28 | -9.401086e-11 | 9.401086e-11 | 4.787934e-06 | 4.518289e-06
-29 | -1.327923e-10 | 1.327923e-10 | 6.763056e-06 | 1.975123e-06
-30 | -4.970383e-11 | 4.970383e-11 | 2.531395e-06 | 4.231661e-06
-31 | -4.591777e-11 | 4.591777e-11 | 2.338573e-06 | 1.928225e-07
-32 | -4.816892e-11 | 4.816892e-11 | 2.453223e-06 | 1.146501e-07
-33 | -2.33038e-11 | 2.33038e-11 | 1.186853e-06 | 1.26637e-06
-34 | 1.476133e-11 | 1.476133e-11 | 7.517884e-07 | 4.350644e-07
-35 | -1.665261e-11 | 1.665261e-11 | 8.481105e-07 | 9.63221e-08
-36 | -1.362714e-10 | 1.362714e-10 | 6.940245e-06 | 6.092135e-06
-37 | -1.356574e-10 | 1.356574e-10 | 6.908975e-06 | 3.127076e-08
-38 | -1.552017e-10 | 1.552017e-10 | 7.904358e-06 | 9.95383e-07
-39 | -2.862471e-11 | 2.862471e-11 | 1.457845e-06 | 6.446513e-06
-40 | 2.686942e-12 | 2.686942e-12 | 1.368448e-07 | 1.321e-06
-41 | -1.305412e-10 | 1.305412e-10 | 6.648409e-06 | 6.511564e-06
-42 | -1.165224e-10 | 1.165224e-10 | 5.934437e-06 | 7.139716e-07
-43 | -9.769467e-11 | 9.769467e-11 | 4.975549e-06 | 9.588884e-07
-44 | -6.699688e-11 | 6.699688e-11 | 3.412123e-06 | 1.563426e-06
-45 | -8.439221e-11 | 8.439221e-11 | 4.29806e-06 | 8.859369e-07
-46 | -7.426199e-11 | 7.426199e-11 | 3.782132e-06 | 5.159279e-07
-47 | -9.789924e-11 | 9.789924e-11 | 4.985967e-06 | 1.203835e-06
-48 | -8.766664e-11 | 8.766664e-11 | 4.464825e-06 | 5.21142e-07
-49 | -1.163179e-10 | 1.163179e-10 | 5.924022e-06 | 1.459197e-06
-50 | -8.971321e-11 | 8.971321e-11 | 4.569056e-06 | 1.354966e-06
-51 | -1.473226e-10 | 1.473226e-10 | 7.503078e-06 | 2.934022e-06
-52 | -5.860615e-11 | 5.860615e-11 | 2.984787e-06 | 4.518292e-06
-53 | -1.169318e-10 | 1.169318e-10 | 5.955288e-06 | 2.970501e-06
-54 | -6.566667e-11 | 6.566667e-11 | 3.344376e-06 | 2.610912e-06
-55 | -6.136896e-11 | 6.136896e-11 | 3.125495e-06 | 2.188806e-07
-56 | -6.208525e-11 | 6.208525e-11 | 3.161976e-06 | 3.648035e-08
-57 | -5.226191e-11 | 5.226191e-11 | 2.661677e-06 | 5.002986e-07
-58 | -5.052246e-11 | 5.052246e-11 | 2.573088e-06 | 8.858946e-08
-59 | 5.78403e-11 | 5.78403e-11 | 2.945782e-06 | 3.726945e-07
-60 | -2.726716e-10 | 2.726716e-10 | 1.388705e-05 | 1.094127e-05
-61 | -6.249451e-11 | 6.249451e-11 | 3.182819e-06 | 1.070423e-05
-62 | -1.105876e-10 | 1.105876e-10 | 5.63218e-06 | 2.449361e-06
-63 | -1.259364e-10 | 1.259364e-10 | 6.413888e-06 | 7.81708e-07
-64 | 5.906824e-11 | 5.906824e-11 | 3.008321e-06 | 3.405567e-06
-65 | -6.317715e-12 | 6.317715e-12 | 3.217586e-07 | 2.686562e-06
-66 | -2.133227e-10 | 2.133227e-10 | 1.086444e-05 | 1.054268e-05
-67 | -1.169318e-10 | 1.169318e-10 | 5.955288e-06 | 4.909148e-06
-68 | -1.430248e-10 | 1.430248e-10 | 7.284193e-06 | 1.328906e-06
-69 | -4.837358e-11 | 4.837358e-11 | 2.463646e-06 | 4.820547e-06
-70 | -7.129451e-11 | 7.129451e-11 | 3.631e-06 | 1.167353e-06
-71 | -8.950855e-11 | 8.950855e-11 | 4.558633e-06 | 9.276334e-07
-72 | -1.18876e-10 | 1.18876e-10 | 6.054305e-06 | 1.495672e-06
-73 | -1.073132e-10 | 1.073132e-10 | 5.465416e-06 | 5.888886e-07
-74 | -1.294156e-10 | 1.294156e-10 | 6.591082e-06 | 1.125666e-06
-75 | -1.026062e-10 | 1.026062e-10 | 5.225691e-06 | 1.365392e-06
-76 | -8.858753e-11 | 8.858753e-11 | 4.511726e-06 | 7.13965e-07
-77 | -2.139367e-10 | 2.139367e-10 | 1.089571e-05 | 6.383981e-06
-78 | -1.601132e-10 | 1.601132e-10 | 8.154498e-06 | 2.741208e-06
-79 | -1.892759e-10 | 1.892759e-10 | 9.639742e-06 | 1.485244e-06
-80 | -1.041075e-11 | 1.041075e-11 | 5.302151e-07 | 9.109527e-06
-81 | -2.042156e-10 | 2.042156e-10 | 1.040062e-05 | 9.8704e-06
-82 | -2.237598e-10 | 2.237598e-10 | 1.139599e-05 | 9.953779e-07
-83 | -2.36346e-10 | 2.36346e-10 | 1.2037e-05 | 6.410099e-07
-84 | 7.302207e-10 | 7.302207e-10 | 3.718983e-05 | 2.515283e-05
-85 | 1.314123e-10 | 1.314123e-10 | 6.692773e-06 | 3.049706e-05
-86 | -8.872401e-10 | 8.872401e-10 | 4.518677e-05 | 3.849399e-05
-87 | 3.901248e-11 | 3.901248e-11 | 1.986889e-06 | 4.319988e-05
-88 | 9.600769e-11 | 9.600769e-11 | 4.889632e-06 | 2.902742e-06
-89 | -1.007644e-10 | 1.007644e-10 | 5.131889e-06 | 2.422573e-07
-90 | -1.802714e-10 | 1.802714e-10 | 9.181147e-06 | 4.049258e-06
-91 | -8.183405e-11 | 8.183405e-11 | 4.167774e-06 | 5.013373e-06
-92 | -8.132248e-11 | 8.132248e-11 | 4.14172e-06 | 2.605405e-08
-93 | 1.946831e-11 | 1.946831e-11 | 9.915129e-07 | 3.150207e-06
-94 | -1.041411e-10 | 1.041411e-10 | 5.303863e-06 | 4.31235e-06
-95 | -4.135743e-10 | 4.135743e-10 | 2.106317e-05 | 1.57593e-05
-96 | -4.142902e-10 | 4.142902e-10 | 2.109963e-05 | 3.646049e-08
-97 | -1.23583e-10 | 1.23583e-10 | 6.294031e-06 | 1.48056e-05
-98 | -1.456854e-10 | 1.456854e-10 | 7.419696e-06 | 1.125666e-06
-99 | -9.875196e-10 | 9.875196e-10 | 5.029396e-05 | 4.287426e-05
-100 | -3.896299e-10 | 3.896299e-10 | 1.984369e-05 | 3.045027e-05
-101 | -1.809877e-10 | 1.809877e-10 | 9.217628e-06 | 1.062606e-05
-102 | -3.568522e-11 | 3.568522e-11 | 1.817433e-06 | 7.400195e-06
-103 | -5.082255e-10 | 5.082255e-10 | 2.588371e-05 | 2.406628e-05
-104 | 2.015052e-10 | 2.015052e-10 | 1.026258e-05 | 1.562114e-05
-105 | -2.102528e-10 | 2.102528e-10 | 1.070809e-05 | 4.455116e-07
-106 | -3.629915e-11 | 3.629915e-11 | 1.848701e-06 | 8.859387e-06
-107 | -3.073602e-10 | 3.073602e-10 | 1.565373e-05 | 1.380503e-05
-108 | -1.385225e-10 | 1.385225e-10 | 7.054893e-06 | 8.598833e-06
-109 | 2.816596e-11 | 2.816596e-11 | 1.434481e-06 | 5.620412e-06
-110 | -2.310251e-10 | 2.310251e-10 | 1.176601e-05 | 1.033153e-05
-111 | -2.25704e-10 | 2.25704e-10 | 1.149501e-05 | 2.710014e-07
-112 | -1.185213e-09 | 1.185213e-09 | 6.03624e-05 | 4.886739e-05
-113 | -2.720578e-10 | 2.720578e-10 | 1.385579e-05 | 4.650661e-05
-114 | -1.159085e-10 | 1.159085e-10 | 5.903171e-06 | 7.952619e-06
-115 | -5.400154e-11 | 5.400154e-11 | 2.750276e-06 | 3.152896e-06
-116 | -5.123869e-11 | 5.123869e-11 | 2.609565e-06 | 1.407108e-07
-117 | -2.466809e-10 | 2.466809e-10 | 1.256336e-05 | 9.95379e-06
-118 | -2.668051e-11 | 2.668051e-11 | 1.358827e-06 | 1.120453e-05
-119 | -1.114063e-10 | 1.114063e-10 | 5.673876e-06 | 4.315049e-06
-120 | -1.825225e-10 | 1.825225e-10 | 9.295795e-06 | 3.621918e-06
-121 | -1.55918e-10 | 1.55918e-10 | 7.940839e-06 | 1.354956e-06
-122 | -1.252203e-10 | 1.252203e-10 | 6.377418e-06 | 1.563421e-06
-123 | -1.416946e-10 | 1.416946e-10 | 7.216447e-06 | 8.390292e-07
-124 | -1.102807e-10 | 1.102807e-10 | 5.61655e-06 | 1.599897e-06
-125 | -1.385226e-10 | 1.385226e-10 | 7.054898e-06 | 1.438348e-06
-126 | -1.216388e-10 | 1.216388e-10 | 6.195013e-06 | 8.598849e-07
-127 | -1.357598e-10 | 1.357598e-10 | 6.91419e-06 | 7.191766e-07
-128 | -1.621598e-10 | 1.621598e-10 | 8.258731e-06 | 1.344541e-06
-129 | -1.796576e-10 | 1.796576e-10 | 9.149886e-06 | 8.911556e-07
-130 | -1.911179e-10 | 1.911179e-10 | 9.733555e-06 | 5.836683e-07
-131 | -1.8109e-10 | 1.8109e-10 | 9.222838e-06 | 5.107168e-07
-132 | -1.444574e-10 | 1.444574e-10 | 7.357155e-06 | 1.865683e-06
-133 | -1.716762e-10 | 1.716762e-10 | 8.743397e-06 | 1.386242e-06
-134 | -1.385226e-10 | 1.385226e-10 | 7.054898e-06 | 1.688499e-06
-135 | -2.235554e-10 | 2.235554e-10 | 1.138558e-05 | 4.330685e-06
-136 | -1.645133e-10 | 1.645133e-10 | 8.378594e-06 | 3.006989e-06
-137 | -1.435365e-10 | 1.435365e-10 | 7.310254e-06 | 1.06834e-06
-138 | -1.624667e-10 | 1.624667e-10 | 8.274361e-06 | 9.641072e-07
-139 | -1.810902e-10 | 1.810902e-10 | 9.222848e-06 | 9.484871e-07
-140 | -1.446622e-10 | 1.446622e-10 | 7.367585e-06 | 1.855263e-06
-141 | -1.566342e-10 | 1.566342e-10 | 7.977314e-06 | 6.09729e-07
-142 | -1.974623e-10 | 1.974623e-10 | 1.005667e-05 | 2.079358e-06
-143 | -1.506993e-10 | 1.506993e-10 | 7.675052e-06 | 2.38162e-06
-144 | -2.273413e-10 | 2.273413e-10 | 1.15784e-05 | 3.903345e-06
-145 | -1.721878e-10 | 1.721878e-10 | 8.769453e-06 | 2.808945e-06
-146 | -1.827271e-10 | 1.827271e-10 | 9.306215e-06 | 5.367621e-07
-147 | -1.87639e-10 | 1.87639e-10 | 9.556376e-06 | 2.50161e-07
-148 | -1.945971e-10 | 1.945971e-10 | 9.910749e-06 | 3.543731e-07
-149 | -2.391088e-10 | 2.391088e-10 | 1.217771e-05 | 2.266962e-06
-150 | -2.564019e-10 | 2.564019e-10 | 1.305844e-05 | 8.807304e-07
-151 | -1.681971e-10 | 1.681971e-10 | 8.566208e-06 | 4.492234e-06
-152 | -1.580668e-10 | 1.580668e-10 | 8.050276e-06 | 5.159319e-07
-153 | -2.336855e-10 | 2.336855e-10 | 1.19015e-05 | 3.851229e-06
-154 | -1.703459e-10 | 1.703459e-10 | 8.675645e-06 | 3.225859e-06
-155 | -2.458624e-10 | 2.458624e-10 | 1.252167e-05 | 3.846024e-06
-156 | -2.420761e-10 | 2.420761e-10 | 1.232883e-05 | 1.928347e-07
-157 | -1.764854e-10 | 1.764854e-10 | 8.988328e-06 | 3.340507e-06
-158 | -2.359368e-10 | 2.359368e-10 | 1.201616e-05 | 3.027835e-06
-159 | -1.636948e-10 | 1.636948e-10 | 8.336908e-06 | 3.679255e-06
-160 | -1.857971e-10 | 1.857971e-10 | 9.462569e-06 | 1.125661e-06
-161 | -1.877413e-10 | 1.877413e-10 | 9.561586e-06 | 9.901729e-08
-162 | -1.958251e-10 | 1.958251e-10 | 9.97329e-06 | 4.117046e-07
-163 | -2.395182e-10 | 2.395182e-10 | 1.219856e-05 | 2.225271e-06
-164 | -1.734156e-10 | 1.734156e-10 | 8.831984e-06 | 3.366578e-06
-165 | -2.098438e-10 | 2.098438e-10 | 1.068726e-05 | 1.855273e-06
-166 | -1.866156e-10 | 1.866156e-10 | 9.504254e-06 | 1.183003e-06
-167 | -2.515925e-10 | 2.515925e-10 | 1.28135e-05 | 3.309246e-06
-168 | -2.723647e-10 | 2.723647e-10 | 1.387142e-05 | 1.057919e-06
-169 | -1.316668e-10 | 1.316668e-10 | 6.705735e-06 | 7.165685e-06
-170 | -1.061876e-10 | 1.061876e-10 | 5.40809e-06 | 1.297645e-06
-171 | -1.80169e-10 | 1.80169e-10 | 9.175932e-06 | 3.767842e-06
-172 | -1.269597e-10 | 1.269597e-10 | 6.466004e-06 | 2.709927e-06
-173 | -2.367554e-10 | 2.367554e-10 | 1.205785e-05 | 5.591849e-06
-174 | -4.546066e-10 | 4.546066e-10 | 2.315292e-05 | 1.109507e-05
-175 | -2.116854e-10 | 2.116854e-10 | 1.078105e-05 | 1.237188e-05
-176 | -2.679648e-10 | 2.679648e-10 | 1.364734e-05 | 2.866286e-06
-177 | 2.891591e-12 | 2.891591e-12 | 1.472675e-07 | 1.350007e-05
-178 | -4.846907e-10 | 4.846907e-10 | 2.468509e-05 | 2.453783e-05
-179 | -7.467128e-11 | 7.467128e-11 | 3.802977e-06 | 2.088212e-05
-180 | 4.249152e-11 | 4.249152e-11 | 2.164075e-06 | 1.638902e-06
-181 | 5.040422e-12 | 5.040422e-12 | 2.567066e-07 | 1.907369e-06
-182 | -2.242716e-10 | 2.242716e-10 | 1.142206e-05 | 1.116535e-05
-183 | -4.590069e-10 | 4.590069e-10 | 2.337703e-05 | 1.195497e-05
-184 | -3.724394e-10 | 3.724394e-10 | 1.896818e-05 | 4.408847e-06
-185 | -2.742064e-10 | 2.742064e-10 | 1.396522e-05 | 5.002966e-06
-186 | -2.097413e-10 | 2.097413e-10 | 1.068204e-05 | 3.283181e-06
-187 | -3.832857e-10 | 3.832857e-10 | 1.952058e-05 | 8.838544e-06
-188 | -2.965136e-10 | 2.965136e-10 | 1.510131e-05 | 4.419267e-06
-189 | -3.19537e-10 | 3.19537e-10 | 1.627389e-05 | 1.172572e-06
-190 | -1.943924e-10 | 1.943924e-10 | 9.900324e-06 | 6.373562e-06
-191 | -1.956204e-10 | 1.956204e-10 | 9.962865e-06 | 6.254153e-08
-192 | -2.671462e-10 | 2.671462e-10 | 1.360564e-05 | 3.642779e-06
-193 | -2.408482e-10 | 2.408482e-10 | 1.22663e-05 | 1.339346e-06
-194 | -2.250902e-10 | 2.250902e-10 | 1.146375e-05 | 8.025483e-07
-195 | -2.35732e-10 | 2.35732e-10 | 1.200573e-05 | 5.419824e-07
-196 | -2.224297e-10 | 2.224297e-10 | 1.132825e-05 | 6.774806e-07
-197 | -3.374437e-10 | 3.374437e-10 | 1.718587e-05 | 5.857615e-06
-198 | -2.645879e-10 | 2.645879e-10 | 1.347535e-05 | 3.710515e-06
-199 | -2.468853e-10 | 2.468853e-10 | 1.257377e-05 | 9.01586e-07
-200 | -2.277505e-10 | 2.277505e-10 | 1.159924e-05 | 9.745274e-07
-201 | -1.819087e-10 | 1.819087e-10 | 9.264534e-06 | 2.334704e-06
-202 | -1.86411e-10 | 1.86411e-10 | 9.493834e-06 | 2.293003e-07
-203 | -3.147274e-10 | 3.147274e-10 | 1.602893e-05 | 6.535101e-06
-204 | -2.711366e-10 | 2.711366e-10 | 1.380887e-05 | 2.220061e-06
-205 | -2.614157e-10 | 2.614157e-10 | 1.331379e-05 | 4.950814e-07
-206 | -3.313045e-10 | 3.313045e-10 | 1.68732e-05 | 3.559407e-06
-207 | -3.183089e-10 | 3.183089e-10 | 1.621134e-05 | 6.618605e-07
-208 | -2.840299e-10 | 2.840299e-10 | 1.446552e-05 | 1.745815e-06
-209 | -3.684484e-10 | 3.684484e-10 | 1.876492e-05 | 4.299399e-06
-210 | -2.381879e-10 | 2.381879e-10 | 1.213081e-05 | 6.634113e-06
-211 | -3.94132e-10 | 3.94132e-10 | 2.007298e-05 | 7.942168e-06
-212 | -4.788576e-10 | 4.788576e-10 | 2.438802e-05 | 4.315039e-06
-213 | -3.429697e-10 | 3.429697e-10 | 1.74673e-05 | 6.920714e-06
-214 | -2.79118e-10 | 2.79118e-10 | 1.421536e-05 | 3.25194e-06
-215 | -5.293045e-10 | 5.293045e-10 | 2.695726e-05 | 1.274189e-05
-216 | -5.264392e-10 | 5.264392e-10 | 2.681133e-05 | 1.459285e-07
-217 | -4.75686e-10 | 4.75686e-10 | 2.422649e-05 | 2.584839e-06
-218 | -1.316667e-10 | 1.316667e-10 | 6.70573e-06 | 1.752076e-05
-219 | -2.733881e-10 | 2.733881e-10 | 1.392354e-05 | 7.217812e-06
-220 | -5.532487e-10 | 5.532487e-10 | 2.817672e-05 | 1.425318e-05
-221 | -4.405883e-10 | 4.405883e-10 | 2.243898e-05 | 5.737747e-06
-222 | -5.116021e-10 | 5.116021e-10 | 2.605568e-05 | 3.616703e-06
-223 | -3.699834e-10 | 3.699834e-10 | 1.88431e-05 | 7.212581e-06
-224 | -1.360668e-10 | 1.360668e-10 | 6.929825e-06 | 1.191327e-05
-225 | -2.962065e-10 | 2.962065e-10 | 1.508567e-05 | 8.155848e-06
-226 | -3.194345e-10 | 3.194345e-10 | 1.626867e-05 | 1.182992e-06
-227 | -4.625881e-10 | 4.625881e-10 | 2.355942e-05 | 7.290753e-06
-228 | -4.205322e-10 | 4.205322e-10 | 2.141753e-05 | 2.141889e-06
-229 | -2.35425e-10 | 2.35425e-10 | 1.19901e-05 | 9.427432e-06
-230 | -3.680393e-10 | 3.680393e-10 | 1.874409e-05 | 6.753991e-06
-231 | -3.423556e-10 | 3.423556e-10 | 1.743603e-05 | 1.30806e-06
-232 | -2.642809e-10 | 2.642809e-10 | 1.345972e-05 | 3.976312e-06
-233 | -2.964111e-10 | 2.964111e-10 | 1.509609e-05 | 1.636378e-06
-234 | -3.731554e-10 | 3.731554e-10 | 1.900465e-05 | 3.908555e-06
-235 | -3.555553e-10 | 3.555553e-10 | 1.810828e-05 | 8.963657e-07
-236 | -2.961042e-10 | 2.961042e-10 | 1.508046e-05 | 3.02782e-06
-237 | -3.419461e-10 | 3.419461e-10 | 1.741517e-05 | 2.334709e-06
-238 | -3.330436e-10 | 3.330436e-10 | 1.696177e-05 | 4.534006e-07
-239 | -3.827738e-10 | 3.827738e-10 | 1.949451e-05 | 2.532738e-06
-240 | -3.753041e-10 | 3.753041e-10 | 1.911408e-05 | 3.804287e-07
-241 | -2.928298e-10 | 2.928298e-10 | 1.49137e-05 | 4.200382e-06
-242 | -4.347556e-10 | 4.347556e-10 | 2.214192e-05 | 7.228222e-06
-243 | -2.412576e-10 | 2.412576e-10 | 1.228715e-05 | 9.854772e-06
-244 | -3.098158e-10 | 3.098158e-10 | 1.577879e-05 | 3.49164e-06
-245 | -3.853323e-10 | 3.853323e-10 | 1.962481e-05 | 3.846024e-06
-246 | -3.929042e-10 | 3.929042e-10 | 2.001045e-05 | 3.856337e-07
-247 | -2.444297e-10 | 2.444297e-10 | 1.24487e-05 | 7.561744e-06
-248 | -1.861041e-10 | 1.861041e-10 | 9.478204e-06 | 2.970498e-06
-249 | -2.554809e-10 | 2.554809e-10 | 1.301154e-05 | 3.533331e-06
-250 | -2.80039e-10 | 2.80039e-10 | 1.426227e-05 | 1.250734e-06
-251 | -2.751272e-10 | 2.751272e-10 | 1.401211e-05 | 2.501559e-07
-252 | -3.415367e-10 | 3.415367e-10 | 1.739432e-05 | 3.382208e-06
-253 | -3.836949e-10 | 3.836949e-10 | 1.954142e-05 | 2.147099e-06
-254 | -2.134249e-10 | 2.134249e-10 | 1.086964e-05 | 8.67178e-06
-255 | -3.99044e-10 | 3.99044e-10 | 2.032314e-05 | 9.453503e-06
-256 | -3.777601e-10 | 3.777601e-10 | 1.923916e-05 | 1.08398e-06
-257 | -2.65304e-10 | 2.65304e-10 | 1.351182e-05 | 5.727342e-06
-258 | -4.324019e-10 | 4.324019e-10 | 2.202205e-05 | 8.510226e-06
-259 | -4.372113e-10 | 4.372113e-10 | 2.226699e-05 | 2.449407e-07
-260 | -2.660204e-10 | 2.660204e-10 | 1.354831e-05 | 8.718681e-06
-261 | -4.083552e-10 | 4.083552e-10 | 2.079736e-05 | 7.249052e-06
-262 | -3.917786e-10 | 3.917786e-10 | 1.995312e-05 | 8.442393e-07
-263 | -4.787555e-10 | 4.787555e-10 | 2.438282e-05 | 4.429697e-06
-264 | -4.37416e-10 | 4.37416e-10 | 2.227741e-05 | 2.105403e-06
-265 | -3.815463e-10 | 3.815463e-10 | 1.943199e-05 | 2.84542e-06
-266 | -3.88402e-10 | 3.88402e-10 | 1.978115e-05 | 3.491579e-07
-267 | -4.460111e-10 | 4.460111e-10 | 2.271516e-05 | 2.934007e-06
-268 | -3.681415e-10 | 3.681415e-10 | 1.874929e-05 | 3.965866e-06
-269 | -4.478535e-10 | 4.478535e-10 | 2.280899e-05 | 4.059699e-06
-270 | -3.508483e-10 | 3.508483e-10 | 1.786856e-05 | 4.940434e-06
-271 | -3.908579e-10 | 3.908579e-10 | 1.990623e-05 | 2.037672e-06
-272 | -4.186904e-10 | 4.186904e-10 | 2.132373e-05 | 1.417498e-06
-273 | -4.497972e-10 | 4.497972e-10 | 2.290798e-05 | 1.584256e-06
-274 | -3.928021e-10 | 3.928021e-10 | 2.000525e-05 | 2.902737e-06
-275 | -4.259554e-10 | 4.259554e-10 | 2.169373e-05 | 1.688484e-06
-276 | -5.461879e-10 | 5.461879e-10 | 2.781712e-05 | 6.123391e-06
-277 | -5.207089e-10 | 5.207089e-10 | 2.651949e-05 | 1.297635e-06
-278 | -4.28309e-10 | 4.28309e-10 | 2.18136e-05 | 4.705888e-06
-279 | -5.153878e-10 | 5.153878e-10 | 2.624849e-05 | 4.434887e-06
-280 | -4.377228e-10 | 4.377228e-10 | 2.229304e-05 | 3.955446e-06
-281 | -5.853786e-10 | 5.853786e-10 | 2.981309e-05 | 7.520048e-06
-282 | -4.89397e-10 | 4.89397e-10 | 2.492478e-05 | 4.888303e-06
-283 | -5.011648e-10 | 5.011648e-10 | 2.552411e-05 | 5.993291e-07
-284 | -5.265413e-10 | 5.265413e-10 | 2.681653e-05 | 1.292415e-06
-285 | -4.114252e-10 | 4.114252e-10 | 2.095371e-05 | 5.862815e-06
-286 | -2.786064e-10 | 2.786064e-10 | 1.418931e-05 | 6.764406e-06
-287 | -6.154627e-10 | 6.154627e-10 | 3.134526e-05 | 1.715595e-05
-288 | -3.872761e-10 | 3.872761e-10 | 1.972381e-05 | 1.162145e-05
-289 | -4.409972e-10 | 4.409972e-10 | 2.24598e-05 | 2.735993e-06
-290 | -5.366717e-10 | 5.366717e-10 | 2.733247e-05 | 4.872662e-06
-291 | -5.04746e-10 | 5.04746e-10 | 2.57065e-05 | 1.625963e-06
-292 | -6.078904e-10 | 6.078904e-10 | 3.09596e-05 | 5.253101e-06
-293 | -4.698533e-10 | 4.698533e-10 | 2.392943e-05 | 7.030172e-06
-294 | -4.409975e-10 | 4.409975e-10 | 2.245982e-05 | 1.469614e-06
-295 | -3.857415e-10 | 3.857415e-10 | 1.964565e-05 | 2.814165e-06
-296 | -5.118068e-10 | 5.118068e-10 | 2.606611e-05 | 6.420453e-06
-297 | -5.38616e-10 | 5.38616e-10 | 2.743149e-05 | 1.365381e-06
-298 | -5.208116e-10 | 5.208116e-10 | 2.652472e-05 | 9.067706e-07
-299 | -4.764019e-10 | 4.764019e-10 | 2.426295e-05 | 2.261767e-06
-300 | -5.264393e-10 | 5.264393e-10 | 2.681133e-05 | 2.548384e-06
-301 | -4.677039e-10 | 4.677039e-10 | 2.381996e-05 | 2.991369e-06
-302 | -4.299463e-10 | 4.299463e-10 | 2.189699e-05 | 1.922979e-06
-303 | -5.053601e-10 | 5.053601e-10 | 2.573778e-05 | 3.840793e-06
-304 | -5.048482e-10 | 5.048482e-10 | 2.571171e-05 | 2.607085e-08
-305 | -3.942344e-10 | 3.942344e-10 | 2.007819e-05 | 5.633515e-06
-306 | -5.987833e-10 | 5.987833e-10 | 3.049578e-05 | 1.041759e-05
-307 | -4.548115e-10 | 4.548115e-10 | 2.316336e-05 | 7.332424e-06
-308 | -3.235272e-10 | 3.235272e-10 | 1.64771e-05 | 6.686254e-06
-309 | -7.23928e-10 | 7.23928e-10 | 3.686935e-05 | 2.039225e-05
-310 | -6.111648e-10 | 6.111648e-10 | 3.112637e-05 | 5.742983e-06
-311 | -4.193041e-10 | 4.193041e-10 | 2.135498e-05 | 9.771385e-06
-312 | -6.936396e-10 | 6.936396e-10 | 3.532677e-05 | 1.397179e-05
-313 | -6.578249e-10 | 6.578249e-10 | 3.350275e-05 | 1.824028e-06
-314 | -6.873974e-10 | 6.873974e-10 | 3.500886e-05 | 1.506115e-06
-315 | -5.730997e-10 | 5.730997e-10 | 2.918773e-05 | 5.821134e-06
-316 | -5.070993e-10 | 5.070993e-10 | 2.582636e-05 | 3.361373e-06
-317 | -2.595738e-10 | 2.595738e-10 | 1.321999e-05 | 1.260637e-05
-318 | -2.993783e-10 | 2.993783e-10 | 1.524721e-05 | 2.027227e-06
-319 | -3.102249e-10 | 3.102249e-10 | 1.579962e-05 | 5.524128e-07
-320 | -7.239279e-10 | 7.239279e-10 | 3.686935e-05 | 2.106972e-05
-321 | -3.352949e-10 | 3.352949e-10 | 1.707643e-05 | 1.979292e-05
-322 | -6.104481e-10 | 6.104481e-10 | 3.108987e-05 | 1.401344e-05
-323 | -4.425322e-10 | 4.425322e-10 | 2.253798e-05 | 8.551887e-06
-324 | -7.110346e-10 | 7.110346e-10 | 3.621269e-05 | 1.367471e-05
-325 | -3.67118e-10 | 3.67118e-10 | 1.869717e-05 | 1.751553e-05
-326 | -6.452391e-10 | 6.452391e-10 | 3.286176e-05 | 1.416459e-05
-327 | -6.415554e-10 | 6.415554e-10 | 3.267415e-05 | 1.876093e-07
-328 | -6.40532e-10 | 6.40532e-10 | 3.262203e-05 | 5.212133e-08
-329 | -4.12346e-10 | 4.12346e-10 | 2.100061e-05 | 1.162142e-05
-330 | -6.466718e-10 | 6.466718e-10 | 3.293472e-05 | 1.193411e-05
-331 | -5.364669e-10 | 5.364669e-10 | 2.732203e-05 | 5.612689e-06
-332 | -5.570349e-10 | 5.570349e-10 | 2.836955e-05 | 1.04752e-06
-333 | -5.575457e-10 | 5.575457e-10 | 2.839557e-05 | 2.601483e-08
-334 | -6.165879e-10 | 6.165879e-10 | 3.140256e-05 | 3.006995e-06
-335 | -5.320664e-10 | 5.320664e-10 | 2.709792e-05 | 4.304645e-06
-336 | -5.430156e-10 | 5.430156e-10 | 2.765556e-05 | 5.576382e-07
-337 | -5.892667e-10 | 5.892667e-10 | 3.001111e-05 | 2.355549e-06
-338 | -6.073787e-10 | 6.073787e-10 | 3.093354e-05 | 9.224366e-07
-339 | -5.403555e-10 | 5.403555e-10 | 2.752008e-05 | 3.413464e-06
-340 | -4.336295e-10 | 4.336295e-10 | 2.208457e-05 | 5.435511e-06
-341 | -5.880388e-10 | 5.880388e-10 | 2.994857e-05 | 7.864001e-06
-342 | -5.894721e-10 | 5.894721e-10 | 3.002157e-05 | 7.299737e-08
-343 | -5.251086e-10 | 5.251086e-10 | 2.674356e-05 | 3.278006e-06
-344 | -6.429879e-10 | 6.429879e-10 | 3.27471e-05 | 6.003543e-06
-345 | -5.484388e-10 | 5.484388e-10 | 2.793176e-05 | 4.815346e-06
-346 | -6.42374e-10 | 6.42374e-10 | 3.271584e-05 | 4.78408e-06
-347 | -6.173042e-10 | 6.173042e-10 | 3.143904e-05 | 1.276794e-06
-348 | -5.156946e-10 | 5.156946e-10 | 2.626411e-05 | 5.174934e-06
-349 | -6.158717e-10 | 6.158717e-10 | 3.136609e-05 | 5.101978e-06
-350 | -5.867088e-10 | 5.867088e-10 | 2.988083e-05 | 1.485254e-06
-351 | -5.519181e-10 | 5.519181e-10 | 2.810896e-05 | 1.771876e-06
-352 | -5.583645e-10 | 5.583645e-10 | 2.843727e-05 | 3.283125e-07
-353 | -6.955831e-10 | 6.955831e-10 | 3.542576e-05 | 6.988486e-06
-354 | -5.957134e-10 | 5.957134e-10 | 3.033943e-05 | 5.086322e-06
-355 | -6.379738e-10 | 6.379738e-10 | 3.249174e-05 | 2.152304e-06
-356 | -5.998058e-10 | 5.998058e-10 | 3.054786e-05 | 1.94388e-06
-357 | -5.120109e-10 | 5.120109e-10 | 2.60765e-05 | 4.471358e-06
-358 | -7.283278e-10 | 7.283278e-10 | 3.709343e-05 | 1.101693e-05
-359 | -6.284579e-10 | 6.284579e-10 | 3.20071e-05 | 5.086332e-06
-360 | -5.886527e-10 | 5.886527e-10 | 2.997984e-05 | 2.027262e-06
-361 | -6.427833e-10 | 6.427833e-10 | 3.273668e-05 | 2.756849e-06
-362 | -5.891646e-10 | 5.891646e-10 | 3.000591e-05 | 2.730778e-06
-363 | -5.901875e-10 | 5.901875e-10 | 3.0058e-05 | 5.209587e-08
-364 | -6.932296e-10 | 6.932296e-10 | 3.530589e-05 | 5.247891e-06
-365 | -7.114436e-10 | 7.114436e-10 | 3.623353e-05 | 9.276314e-07
-366 | -6.424765e-10 | 6.424765e-10 | 3.272106e-05 | 3.512466e-06
-367 | -5.96532e-10 | 5.96532e-10 | 3.038113e-05 | 2.339934e-06
-368 | -7.052015e-10 | 7.052015e-10 | 3.591562e-05 | 5.534492e-06
-369 | -7.309878e-10 | 7.309878e-10 | 3.72289e-05 | 1.313285e-06
-370 | -6.995741e-10 | 6.995741e-10 | 3.562902e-05 | 1.599887e-06
-371 | -7.506342e-10 | 7.506342e-10 | 3.822949e-05 | 2.60047e-06
-372 | -4.660669e-10 | 4.660669e-10 | 2.373659e-05 | 1.449289e-05
-373 | -5.030063e-10 | 5.030063e-10 | 2.56179e-05 | 1.881308e-06
-374 | -6.261044e-10 | 6.261044e-10 | 3.188724e-05 | 6.269335e-06
-375 | -7.419366e-10 | 7.419366e-10 | 3.778652e-05 | 5.899286e-06
-376 | -7.188111e-10 | 7.188111e-10 | 3.660875e-05 | 1.177772e-06
-377 | -6.512763e-10 | 6.512763e-10 | 3.316923e-05 | 3.439519e-06
-378 | -6.155648e-10 | 6.155648e-10 | 3.135046e-05 | 1.818772e-06
-379 | -4.268758e-10 | 4.268758e-10 | 2.174061e-05 | 9.609852e-06
-380 | -6.181225e-10 | 6.181225e-10 | 3.148072e-05 | 9.740114e-06
-381 | -4.701599e-10 | 4.701599e-10 | 2.394505e-05 | 7.535673e-06
-382 | -7.732484e-10 | 7.732484e-10 | 3.938122e-05 | 1.543617e-05
-383 | -6.30504e-10 | 6.30504e-10 | 3.211131e-05 | 7.269913e-06
-384 | -6.922062e-10 | 6.922062e-10 | 3.525377e-05 | 3.142467e-06
-385 | -6.263094e-10 | 6.263094e-10 | 3.189768e-05 | 3.356096e-06
-386 | -7.239276e-10 | 7.239276e-10 | 3.686933e-05 | 4.971654e-06
-387 | -6.47899e-10 | 6.47899e-10 | 3.299723e-05 | 3.872105e-06
-388 | -8.174529e-10 | 8.174529e-10 | 4.163253e-05 | 8.635309e-06
-389 | -7.99034e-10 | 7.99034e-10 | 4.069447e-05 | 9.380669e-07
-390 | -8.14895e-10 | 8.14895e-10 | 4.150226e-05 | 8.077941e-07
-391 | -8.451832e-10 | 8.451832e-10 | 4.304483e-05 | 1.542565e-06
-392 | -7.565691e-10 | 7.565691e-10 | 3.853175e-05 | 4.513079e-06
-393 | -6.361318e-10 | 6.361318e-10 | 3.239793e-05 | 6.133821e-06
-394 | -6.964014e-10 | 6.964014e-10 | 3.546743e-05 | 3.069506e-06
-395 | -7.074529e-10 | 7.074529e-10 | 3.603028e-05 | 5.628483e-07
-396 | -7.190161e-10 | 7.190161e-10 | 3.661919e-05 | 5.889089e-07
-397 | -8.274813e-10 | 8.274813e-10 | 4.214328e-05 | 5.524087e-06
-398 | -6.774712e-10 | 6.774712e-10 | 3.450332e-05 | 7.639952e-06
-399 | -7.626061e-10 | 7.626061e-10 | 3.883921e-05 | 4.335885e-06
-400 | -7.493038e-10 | 7.493038e-10 | 3.816173e-05 | 6.774806e-07
-401 | -8.050713e-10 | 8.050713e-10 | 4.100194e-05 | 2.840215e-06
-402 | -8.586898e-10 | 8.586898e-10 | 4.373271e-05 | 2.730768e-06
-403 | -7.965784e-10 | 7.965784e-10 | 4.05694e-05 | 3.163308e-06
-404 | -8.185785e-10 | 8.185785e-10 | 4.168986e-05 | 1.120456e-06
-405 | -8.617601e-10 | 8.617601e-10 | 4.388908e-05 | 2.199221e-06
-406 | -8.209322e-10 | 8.209322e-10 | 4.180973e-05 | 2.079348e-06
-407 | -8.602242e-10 | 8.602242e-10 | 4.381086e-05 | 2.001125e-06
-408 | -8.349502e-10 | 8.349502e-10 | 4.252366e-05 | 1.287194e-06
-409 | -7.312946e-10 | 7.312946e-10 | 3.724453e-05 | 5.279136e-06
-410 | -9.936579e-10 | 9.936579e-10 | 5.060658e-05 | 1.336205e-05
-411 | -7.343641e-10 | 7.343641e-10 | 3.740086e-05 | 1.320572e-05
-412 | -9.438251e-10 | 9.438251e-10 | 4.806862e-05 | 1.066776e-05
-413 | -9.379917e-10 | 9.379917e-10 | 4.777153e-05 | 2.970926e-07
-414 | -9.10978e-10 | 9.10978e-10 | 4.639573e-05 | 1.375796e-06
-415 | -8.583828e-10 | 8.583828e-10 | 4.371708e-05 | 2.678652e-06
-416 | -7.14513e-10 | 7.14513e-10 | 3.638985e-05 | 7.327229e-06
-417 | -8.386344e-10 | 8.386344e-10 | 4.27113e-05 | 6.321451e-06
-418 | -7.888019e-10 | 7.888019e-10 | 4.017335e-05 | 2.537948e-06
-419 | -7.194247e-10 | 7.194247e-10 | 3.664e-05 | 3.533352e-06
-420 | -9.414718e-10 | 9.414718e-10 | 4.794877e-05 | 1.130877e-05
-421 | -1.0307e-09 | 1.0307e-09 | 5.249312e-05 | 4.544355e-06
-422 | -7.970898e-10 | 7.970898e-10 | 4.059545e-05 | 1.189767e-05
-423 | -8.873408e-10 | 8.873408e-10 | 4.51919e-05 | 4.596446e-06
-424 | -9.452572e-10 | 9.452572e-10 | 4.814155e-05 | 2.949658e-06
-425 | -8.387362e-10 | 8.387362e-10 | 4.271648e-05 | 5.42507e-06
-426 | -9.617317e-10 | 9.617317e-10 | 4.898059e-05 | 6.264109e-06
-427 | -9.716575e-10 | 9.716575e-10 | 4.948611e-05 | 5.055168e-07
-428 | -9.769789e-10 | 9.769789e-10 | 4.975713e-05 | 2.710167e-07
-429 | -1.005936e-09 | 1.005936e-09 | 5.12319e-05 | 1.474773e-06
-430 | -8.805875e-10 | 8.805875e-10 | 4.484795e-05 | 6.383947e-06
-431 | -8.844757e-10 | 8.844757e-10 | 4.504598e-05 | 1.980244e-07
-432 | -2.580931e-07 | 2.580931e-07 | 0.01314457 | 0.01309953
-433 | -1.593734e-07 | 1.593734e-07 | 0.008116821 | 0.005027753
-434 | -1.661477e-07 | 1.661477e-07 | 0.008461833 | 0.0003450123
-435 | -1.321879e-07 | 1.321879e-07 | 0.006732274 | 0.001729558
-436 | -1.377533e-07 | 1.377533e-07 | 0.007015718 | 0.0002834435
-437 | -1.435633e-07 | 1.435633e-07 | 0.007311619 | 0.0002959009
-438 | -1.244314e-07 | 1.244314e-07 | 0.006337239 | 0.0009743797
-439 | -1.231485e-07 | 1.231485e-07 | 0.006271902 | 6.533756e-05
-440 | -1.220022e-07 | 1.220022e-07 | 0.006213521 | 5.838058e-05
-441 | -1.22775e-07 | 1.22775e-07 | 0.006252879 | 3.935838e-05
-442 | -1.235092e-07 | 1.235092e-07 | 0.006290272 | 3.73925e-05
-443 | -1.260405e-07 | 1.260405e-07 | 0.00641919 | 0.0001289181
-444 | -1.249693e-07 | 1.249693e-07 | 0.006364634 | 5.455577e-05
-445 | -1.323499e-07 | 1.323499e-07 | 0.006740525 | 0.0003758909
-446 | -1.332427e-07 | 1.332427e-07 | 0.006785995 | 4.546993e-05
-447 | -1.322624e-07 | 1.322624e-07 | 0.006736069 | 4.992627e-05
-448 | -1.319771e-07 | 1.319771e-07 | 0.006721539 | 1.453021e-05
-449 | -1.345045e-07 | 1.345045e-07 | 0.006850258 | 0.0001287194
-450 | -1.382184e-07 | 1.382184e-07 | 0.007039405 | 0.0001891474
-451 | -1.349767e-07 | 1.349767e-07 | 0.006874307 | 0.0001650984
-452 | -1.417571e-07 | 1.417571e-07 | 0.00721963 | 0.0003453229
-453 | -1.407959e-07 | 1.407959e-07 | 0.007170676 | 4.895351e-05
-454 | -1.404453e-07 | 1.404453e-07 | 0.00715282 | 1.785591e-05
-455 | -1.416163e-07 | 1.416163e-07 | 0.007212459 | 5.963854e-05
-456 | -1.463119e-07 | 1.463119e-07 | 0.007451604 | 0.0002391449
-457 | -1.452124e-07 | 1.452124e-07 | 0.007395607 | 5.599708e-05
-458 | -1.468926e-07 | 1.468926e-07 | 0.007481179 | 8.557188e-05
-459 | -1.47621e-07 | 1.47621e-07 | 0.007518276 | 3.709711e-05
-460 | -1.414218e-07 | 1.414218e-07 | 0.007202553 | 0.0003157227
-461 | -1.523497e-07 | 1.523497e-07 | 0.007759107 | 0.0005565534
-462 | -1.484196e-07 | 1.484196e-07 | 0.007558948 | 0.0002001583
-463 | -1.53171e-07 | 1.53171e-07 | 0.007800935 | 0.0002419868
-464 | -1.480786e-07 | 1.480786e-07 | 0.007541581 | 0.0002593538
-465 | -1.452132e-07 | 1.452132e-07 | 0.007395648 | 0.0001459336
-466 | -1.577958e-07 | 1.577958e-07 | 0.008036474 | 0.0006408266
-467 | -1.541403e-07 | 1.541403e-07 | 0.007850301 | 0.0001861731
-468 | -1.606141e-07 | 1.606141e-07 | 0.008180009 | 0.0003297079
-469 | -1.570676e-07 | 1.570676e-07 | 0.007999387 | 0.0001806218
-470 | -1.669718e-07 | 1.669718e-07 | 0.008503804 | 0.0005044168
-471 | -1.643573e-07 | 1.643573e-07 | 0.008370649 | 0.0001331554
-472 | -1.664186e-07 | 1.664186e-07 | 0.00847563 | 0.0001049811
-473 | -1.837696e-07 | 1.837696e-07 | 0.009359309 | 0.0008836792
-474 | -1.686179e-07 | 1.686179e-07 | 0.008587639 | 0.0007716697
-475 | -1.547777e-07 | 1.547777e-07 | 0.007882764 | 0.0007048756
-476 | -1.517321e-07 | 1.517321e-07 | 0.007727652 | 0.0001551111
-477 | -1.565212e-07 | 1.565212e-07 | 0.007971559 | 0.0002439069
-478 | -1.580064e-07 | 1.580064e-07 | 0.0080472 | 7.564061e-05
-479 | -1.546416e-07 | 1.546416e-07 | 0.007875832 | 0.0001713679
-480 | -1.568533e-07 | 1.568533e-07 | 0.007988473 | 0.000112641
-481 | -1.579053e-07 | 1.579053e-07 | 0.008042051 | 5.357792e-05
-482 | -1.677053e-07 | 1.677053e-07 | 0.008541161 | 0.0004991099
-483 | -1.725696e-07 | 1.725696e-07 | 0.008788898 | 0.0002477368
-484 | -1.866454e-07 | 1.866454e-07 | 0.009505772 | 0.0007168746
-485 | -1.703243e-07 | 1.703243e-07 | 0.008674545 | 0.0008312268
-486 | -1.711023e-07 | 1.711023e-07 | 0.008714169 | 3.962321e-05
-487 | -1.766569e-07 | 1.766569e-07 | 0.008997062 | 0.0002828935
-488 | -1.689419e-07 | 1.689419e-07 | 0.00860414 | 0.0003929217
-489 | -1.648922e-07 | 1.648922e-07 | 0.008397891 | 0.0002062495
-490 | -1.646163e-07 | 1.646163e-07 | 0.008383839 | 1.405147e-05
-491 | -1.690535e-07 | 1.690535e-07 | 0.008609824 | 0.0002259847
-492 | -1.709824e-07 | 1.709824e-07 | 0.008708062 | 9.823807e-05
-493 | -1.880001e-07 | 1.880001e-07 | 0.009574766 | 0.0008667043
-494 | -1.873492e-07 | 1.873492e-07 | 0.009541616 | 3.315006e-05
-495 | -1.869416e-07 | 1.869416e-07 | 0.009520858 | 2.07589e-05
-496 | -2.049308e-07 | 2.049308e-07 | 0.01043704 | 0.0009161824
-497 | -1.979036e-07 | 1.979036e-07 | 0.01007915 | 0.0003578924
-498 | -1.921347e-07 | 1.921347e-07 | 0.00978534 | 0.0002938077
-499 | -1.986091e-07 | 1.986091e-07 | 0.01011508 | 0.0003297385
-500 | -2.0178e-07 | 2.0178e-07 | 0.01027657 | 0.0001614926

## FullAfterRev500
|  | Column Rev | g | Column to Move to | q |  | D, um | 50 | lnJ0 | -28.27929 | -38.342 | Slope | 295.1134 |  |  |  |  | lnJ0 | -26.51544 | -38.342 | Slope | 253.0757
|  | Start Row | 612 | Start Row | 612 |  |  |  | I0, A | 1.026806e-17 | 2.3e-17 | Intercept | -614.1125 |  |  |  |  | I0, A | 5.991277e-17 | 2.3e-17 | Intercept | -458.5613
|  | End Row | 1212 | End Row | 1212 |  | A, cm2 | 1.963495e-05 | J0, Acm-2 | 5.229479e-13 |  | Specific on resistance Ohm. cm2 | 0.003388528 |  |  |  |  | J0, Acm-2 | 3.051332e-12 |  | Specific on resistance Ohm.cm2 | 0.003951387
|  |  |  | 1.018592e-10 |  |  |  |  | q/hkT, V-1 | 18.83188 | 29.075 | Specific on resistance mOhm.cm3 | 3.388528 |  |  |  |  | q/hkT, V-1 | 17.36715 | 29.075 | Specific on resistance mOhm.cm3 | 3.951387
|  |  |  | 298.0756 |  |  |  |  | fBneff, eV | 1.104084 | Rectification ration | 2964893617.0 | Max current density Acm-2 | 298.0756 |  |  |  | fBneff, eV | 1.059184 | Rectification ration | 12663577586.2 | Max current density Acm-2 | 299.2571
|  |  |  | For Current density | Rev Current density |  |  |  | h | 2.08603 | I @ -3 V, A | 1.974e-12 | I @ 3 V, A | 0.0058527 |  |  |  | h | 2.261964 | I @ -3 V, A | 4.64e-13 | I @ 3 V, A | 0.0058759
1202 | 1202 |  |  | Acm-2 | Acm-2 |  | VG, V | ln(IGS) | [7 empty] | VG, V | ln(IGS)
1 | 1
Va | Ia_abs
V | A
-3 | 1.974e-12 |  |  | 1.00535e-07 |  | -2.97 | 1.4e-11 | -16.11276 | -84.77493 | -1499.453 |  |  |  |  | -2.97 | 1.4e-11 | -26.95096 | -78.6169 | -1217.788
-2.99 | 1.214e-12 |  |  | 6.182851e-08 |  | -2.97 | 1.4e-11 | -16.5989 | -84.58661 | -1496.502 |  |  |  |  | -2.96 | 1.378e-11 | -27.4371 | -78.44323 | -1215.258
-2.98 | 9.64e-13 |  |  | 4.909612e-08 |  | -2.97 | 1.4e-11 | -16.82949 | -84.39829 | -1493.55 |  |  |  |  | -2.95 | 1.338e-11 | -27.66769 | -78.26955 | -1212.727
-2.97 | 8.48e-13 |  |  | 4.318829e-08 |  | -2.97 | 1.4e-11 | -16.9577 | -84.20998 | -1490.599 |  |  |  |  | -2.94 | 1.316e-11 | -27.7959 | -78.09588 | -1210.196
-2.96 | 5.26e-13 |  |  | 2.678896e-08 |  | -2.97 | 1.4e-11 | -17.43528 | -84.02166 | -1487.648 |  |  |  |  | -2.93 | 1.281e-11 | -28.27348 | -77.92221 | -1207.665
-2.95 | 2.86e-13 |  |  | 1.456586e-08 |  | -2.97 | 1.4e-11 | -18.04459 | -83.83334 | -1484.697 |  |  |  |  | -2.92 | 1.253e-11 | -28.88278 | -77.74854 | -1205.134
-2.94 | 3.38e-13 |  |  | 1.72142e-08 |  | -2.97 | 1.4e-11 | -17.87753 | -83.64502 | -1481.746 |  |  |  |  | -2.91 | 1.224e-11 | -28.71573 | -77.57487 | -1202.604
-2.93 | 4.4e-13 |  |  | 2.240902e-08 |  | -2.97 | 1.4e-11 | -17.6138 | -83.4567 | -1478.795 |  |  |  |  | -2.9 | 1.2e-11 | -28.452 | -77.4012 | -1200.073
-2.92 | 4.28e-13 |  |  | 2.179786e-08 |  | -2.97 | 1.4e-11 | -17.64145 | -83.26838 | -1475.844 |  |  |  |  | -2.89 | 1.141e-11 | -28.47965 | -77.22752 | -1197.542
-2.91 | 1.68e-13 |  |  | 8.55617e-09 |  | -2.97 | 1.4e-11 | -18.57661 | -83.08006 | -1472.892 |  |  |  |  | -2.88 | 1.123e-11 | -29.41481 | -77.05385 | -1195.011
-2.9 | 3.1e-13 |  |  | 1.578817e-08 |  | -2.97 | 1.4e-11 | -17.964 | -82.89174 | -1469.941 |  |  |  |  | -2.87 | 1.1e-11 | -28.8022 | -76.88018 | -1192.481
-2.89 | 3.1e-13 |  |  | 1.578817e-08 |  | -2.97 | 1.4e-11 | -17.964 | -82.70343 | -1466.99 |  |  |  |  | -2.86 | 1.08e-11 | -28.8022 | -76.70651 | -1189.95
-2.88 | 2.3e-13 |  |  | 1.17138e-08 |  | -2.97 | 1.4e-11 | -18.2625 | -82.51511 | -1464.039 |  |  |  |  | -2.85 | 1.047e-11 | -29.1007 | -76.53284 | -1187.419
-2.87 | 2.9e-13 |  |  | 1.476958e-08 |  | -2.97 | 1.4e-11 | -18.0307 | -82.32679 | -1461.088 |  |  |  |  | -2.84 | 1.033e-11 | -28.8689 | -76.35917 | -1184.888
-2.86 | 2.92e-13 |  |  | 1.487144e-08 |  | -2.97 | 1.4e-11 | -18.02382 | -82.13847 | -1458.137 |  |  |  |  | -2.83 | 9.96e-12 | -28.86202 | -76.1855 | -1182.358 |  |  | log | Start | 1.2 | 421
-2.85 | 1.22e-13 |  |  | 6.213409e-09 |  | -2.97 | 1.4e-11 | -18.89656 | -81.95015 | -1455.186 |  |  |  |  | -2.82 | 9.69e-12 | -29.73476 | -76.01182 | -1179.827 |  |  |  | End | 1.4 | 441
-2.84 | 3.38e-13 |  |  | 1.72142e-08 |  | -2.97 | 1.4e-11 | -17.87753 | -81.76183 | -1452.235 |  |  |  |  | -2.81 | 9.25e-12 | -28.71573 | -75.83815 | -1177.296 |  |  |  | Start | 1.2 | 181
-2.83 | 1.36e-13 |  |  | 6.926423e-09 |  | -2.97 | 1.4e-11 | -18.78792 | -81.57351 | -1449.283 |  |  |  |  | -2.8 | 9.02e-12 | -29.62612 | -75.66448 | -1174.765 |  |  |  | End | 1.4 | 161
-2.82 | 9.8e-14 |  |  | 4.991099e-09 |  | -2.97 | 1.4e-11 | -19.11561 | -81.38519 | -1446.332 |  |  |  |  | -2.79 | 8.78e-12 | -29.95381 | -75.49081 | -1172.235
-2.81 | 2.42e-13 |  |  | 1.232496e-08 |  | -2.97 | 1.4e-11 | -18.21164 | -81.19688 | -1443.381 |  |  |  |  | -2.78 | 8.57e-12 | -29.04984 | -75.31714 | -1169.704
-2.8 | 6.6e-14 |  |  | 3.361352e-09 |  | -2.97 | 1.4e-11 | -19.51092 | -81.00856 | -1440.43 |  |  |  |  | -2.77 | 8.33e-12 | -30.34912 | -75.14347 | -1167.173
-2.79 | 3e-13 |  |  | 1.527887e-08 |  | -2.97 | 1.4e-11 | -17.99679 | -80.82024 | -1437.479 |  |  |  |  | -2.76 | 8.54e-12 | -28.83499 | -74.9698 | -1164.642
-2.78 | 8.4e-14 |  |  | 4.278085e-09 |  | -2.97 | 1.4e-11 | -19.26976 | -80.63192 | -1434.528 |  |  |  |  | -2.75 | 8.28e-12 | -30.10796 | -74.79612 | -1162.112
-2.77 | 4.68e-13 |  |  | 2.383504e-08 |  | -2.97 | 1.4e-11 | -17.55211 | -80.4436 | -1431.577 |  |  |  |  | -2.74 | 8e-12 | -28.39031 | -74.62245 | -1159.581
-2.76 | 1.3e-13 |  |  | 6.620846e-09 |  | -2.97 | 1.4e-11 | -18.83304 | -80.25528 | -1428.625 |  |  |  |  | -2.73 | 7.99e-12 | -29.67124 | -74.44878 | -1157.05
-2.75 | 6e-15 |  |  | 3.055775e-10 |  | -2.97 | 1.4e-11 | -21.90882 | -80.06696 | -1425.674 |  |  |  |  | -2.72 | 7.85e-12 | -32.74702 | -74.27511 | -1154.519
-2.74 | 9.6e-14 |  |  | 4.88924e-09 |  | -2.97 | 1.4e-11 | -19.13623 | -79.87864 | -1422.723 |  |  |  |  | -2.71 | 7.65e-12 | -29.97443 | -74.10144 | -1151.989
-2.73 | 4e-15 |  |  | 2.037183e-10 |  | -2.97 | 1.4e-11 | -22.31428 | -79.69032 | -1419.772 |  |  |  |  | -2.7 | 7.62e-12 | -33.15248 | -73.92777 | -1149.458
-2.72 | 1.6e-14 |  |  | 8.148733e-10 |  | -2.97 | 1.4e-11 | -20.92799 | -79.50201 | -1416.821 |  |  |  |  | -2.69 | 7.31e-12 | -31.76619 | -73.75409 | -1146.927
-2.71 | 7.6e-14 |  |  | 3.870648e-09 |  | -2.97 | 1.4e-11 | -19.36984 | -79.31369 | -1413.87 |  |  |  |  | -2.68 | 7.13e-12 | -30.20804 | -73.58042 | -1144.396
-2.7 | 2.74e-13 |  |  | 1.395471e-08 |  | -2.97 | 1.4e-11 | -18.08745 | -79.12537 | -1410.919 |  |  |  |  | -2.67 | 7.17e-12 | -28.92565 | -73.40675 | -1141.866
-2.69 | 1.66e-13 |  |  | 8.454311e-09 |  | -2.97 | 1.4e-11 | -18.58859 | -78.93705 | -1407.968 |  |  |  |  | -2.66 | 6.97e-12 | -29.42679 | -73.23308 | -1139.335
-2.68 | 2.6e-14 |  |  | 1.324169e-09 |  | -2.97 | 1.4e-11 | -20.44248 | -78.74873 | -1405.016 |  |  |  |  | -2.65 | 6.83e-12 | -31.28068 | -73.05941 | -1136.804
-2.67 | 3.8e-14 |  |  | 1.935324e-09 |  | -2.97 | 1.4e-11 | -20.06299 | -78.56041 | -1402.065 |  |  |  |  | -2.64 | 6.75e-12 | -30.90119 | -72.88574 | -1134.273
-2.66 | 3e-14 |  |  | 1.527887e-09 |  | -2.97 | 1.4e-11 | -20.29938 | -78.37209 | -1399.114 |  |  |  |  | -2.63 | 6.65e-12 | -31.13758 | -72.71207 | -1131.743
-2.65 | 8.8e-14 |  |  | 4.481803e-09 |  | -2.97 | 1.4e-11 | -19.22324 | -78.18377 | -1396.163 |  |  |  |  | -2.62 | 6.41e-12 | -30.06144 | -72.53839 | -1129.212
-2.64 | 6.4e-14 |  |  | 3.259493e-09 |  | -2.97 | 1.4e-11 | -19.54169 | -77.99546 | -1393.212 |  |  |  |  | -2.61 | 6.18e-12 | -30.37989 | -72.36472 | -1126.681
-2.63 | 6e-14 |  |  | 3.055775e-09 |  | -2.97 | 1.4e-11 | -19.60623 | -77.80714 | -1390.261 |  |  |  |  | -2.6 | 6.04e-12 | -30.44443 | -72.19105 | -1124.15
-2.62 | 5.8e-14 |  |  | 2.953916e-09 |  | -2.97 | 1.4e-11 | -19.64013 | -77.61882 | -1387.31 |  |  |  |  | -2.59 | 5.97e-12 | -30.47833 | -72.01738 | -1121.62
-2.61 | 5.2e-14 |  |  | 2.648338e-09 |  | -2.97 | 1.4e-11 | -19.74933 | -77.4305 | -1384.358 |  |  |  |  | -2.58 | 5.88e-12 | -30.58753 | -71.84371 | -1119.089
-2.6 | 2.66e-13 |  |  | 1.354727e-08 |  | -2.97 | 1.4e-11 | -18.11708 | -77.24218 | -1381.407 |  |  |  |  | -2.57 | 5.83e-12 | -28.95528 | -71.67004 | -1116.558
-2.59 | 6.4e-14 |  |  | 3.259493e-09 |  | -2.97 | 1.4e-11 | -19.54169 | -77.05386 | -1378.456 |  |  |  |  | -2.56 | 5.63e-12 | -30.37989 | -71.49636 | -1114.027
-2.58 | 8.8e-14 |  |  | 4.481803e-09 |  | -2.97 | 1.4e-11 | -19.22324 | -76.86554 | -1375.505 |  |  |  |  | -2.55 | 5.64e-12 | -30.06144 | -71.32269 | -1111.496
-2.57 | 2.62e-13 |  |  | 1.334355e-08 |  | -2.97 | 1.4e-11 | -18.13223 | -76.67722 | -1372.554 |  |  |  |  | -2.54 | 5.44e-12 | -28.97043 | -71.14902 | -1108.966
-2.56 | 2.22e-13 |  |  | 1.130637e-08 |  | -2.97 | 1.4e-11 | -18.2979 | -76.48891 | -1369.603 |  |  |  |  | -2.53 | 5.45e-12 | -29.1361 | -70.97535 | -1106.435
-2.55 | 1.44e-13 |  |  | 7.33386e-09 |  | -2.97 | 1.4e-11 | -18.73076 | -76.30059 | -1366.652 |  |  |  |  | -2.52 | 5.42e-12 | -29.56896 | -70.80168 | -1103.904
-2.54 | 2.52e-13 |  |  | 1.283425e-08 |  | -2.97 | 1.4e-11 | -18.17115 | -76.11227 | -1363.701 |  |  |  |  | -2.51 | 5.32e-12 | -29.00935 | -70.62801 | -1101.373
-2.53 | 1.22e-13 |  |  | 6.213409e-09 |  | -2.97 | 1.4e-11 | -18.89656 | -75.92395 | -1360.749 |  |  |  |  | -2.5 | 5.36e-12 | -29.73476 | -70.45434 | -1098.843
-2.52 | 5.6e-14 |  |  | 2.852057e-09 |  | -2.97 | 1.4e-11 | -19.67523 | -75.73563 | -1357.798 |  |  |  |  | -2.49 | 5.22e-12 | -30.51342 | -70.28066 | -1096.312 |  |  | log | Start | 2.2 | 521
-2.51 | 1.06e-13 |  |  | 5.398536e-09 |  | -2.97 | 1.4e-11 | -19.03714 | -75.54731 | -1354.847 |  |  |  |  | -2.48 | 5.14e-12 | -29.87534 | -70.10699 | -1093.781 |  |  |  | End | 2.52 | 553
-2.5 | 1.6e-14 |  |  | 8.148733e-10 |  | -2.97 | 1.4e-11 | -20.92799 | -75.35899 | -1351.896 |  |  |  |  | -2.47 | 5.12e-12 | -31.76619 | -69.93332 | -1091.25 |  |  |  | Start | 2.2 | 81
-2.49 | 1.64e-13 |  |  | 8.352451e-09 |  | -2.97 | 1.4e-11 | -18.60071 | -75.17067 | -1348.945 |  |  |  |  | -2.46 | 4.97e-12 | -29.43891 | -69.75965 | -1088.72 |  |  |  | End | 2.52 | 49
-2.48 | 1.28e-13 |  |  | 6.518986e-09 |  | -2.97 | 1.4e-11 | -18.84855 | -74.98236 | -1345.994 |  |  |  |  | -2.45 | 4.92e-12 | -29.68675 | -69.58598 | -1086.189
-2.47 | 2.48e-13 |  |  | 1.263054e-08 |  | -2.97 | 1.4e-11 | -18.18715 | -74.79404 | -1343.043 |  |  |  |  | -2.44 | 4.85e-12 | -29.02535 | -69.41231 | -1083.658
-2.46 | 2.4e-14 |  |  | 1.22231e-09 |  | -2.97 | 1.4e-11 | -20.52252 | -74.60572 | -1340.091 |  |  |  |  | -2.43 | 4.79e-12 | -31.36072 | -69.23864 | -1081.127
-2.45 | 8e-15 |  |  | 4.074367e-10 |  | -2.97 | 1.4e-11 | -21.62114 | -74.4174 | -1337.14 |  |  |  |  | -2.42 | 4.79e-12 | -32.45933 | -69.06496 | -1078.597
-2.44 | 9.2e-14 |  |  | 4.685522e-09 |  | -2.97 | 1.4e-11 | -19.17879 | -74.22908 | -1334.189 |  |  |  |  | -2.41 | 4.57e-12 | -30.01699 | -68.89129 | -1076.066
-2.43 | 6e-15 |  |  | 3.055775e-10 |  | -2.97 | 1.4e-11 | -21.90882 | -74.04076 | -1331.238 |  |  |  |  | -2.4 | 4.53e-12 | -32.74702 | -68.71762 | -1073.535
-2.42 | 1.12e-13 |  |  | 5.704113e-09 |  | -2.97 | 1.4e-11 | -18.98208 | -73.85244 | -1328.287 |  |  |  |  | -2.39 | 4.5e-12 | -29.82028 | -68.54395 | -1071.004
-2.41 | 8.6e-14 |  |  | 4.379944e-09 |  | -2.97 | 1.4e-11 | -19.24623 | -73.66412 | -1325.336 |  |  |  |  | -2.38 | 4.34e-12 | -30.08443 | -68.37028 | -1068.474
-2.4 | 1.68e-13 |  |  | 8.55617e-09 |  | -2.97 | 1.4e-11 | -18.57661 | -73.4758 | -1322.385 |  |  |  |  | -2.37 | 4.26e-12 | -29.41481 | -68.19661 | -1065.943
-2.39 | 6e-15 |  |  | 3.055775e-10 |  | -2.97 | 1.4e-11 | -21.90882 | -73.28749 | -1319.433 |  |  |  |  | -2.36 | 4.15e-12 | -32.74702 | -68.02293 | -1063.412
-2.38 | 2.8e-14 |  |  | 1.426028e-09 |  | -2.97 | 1.4e-11 | -20.36837 | -73.09917 | -1316.482 |  |  |  |  | -2.35 | 4.12e-12 | -31.20657 | -67.84926 | -1060.881
-2.37 | 7e-14 |  |  | 3.565071e-09 |  | -2.97 | 1.4e-11 | -19.45208 | -72.91085 | -1313.531 |  |  |  |  | -2.34 | 4.01e-12 | -30.29028 | -67.67559 | -1058.351
-2.36 | 8.8e-14 |  |  | 4.481803e-09 |  | -2.97 | 1.4e-11 | -19.22324 | -72.72253 | -1310.58 |  |  |  |  | -2.33 | 4e-12 | -30.06144 | -67.50192 | -1055.82
-2.35 | 5.6e-14 |  |  | 2.852057e-09 |  | -2.97 | 1.4e-11 | -19.67523 | -72.53421 | -1307.629 |  |  |  |  | -2.32 | 4e-12 | -30.51342 | -67.32825 | -1053.289
-2.34 | 2.2e-14 |  |  | 1.120451e-09 |  | -2.97 | 1.4e-11 | -20.60953 | -72.34589 | -1304.678 |  |  |  |  | -2.31 | 3.95e-12 | -31.44773 | -67.15458 | -1050.758
-2.33 | 1e-14 |  |  | 5.092958e-10 |  | -2.97 | 1.4e-11 | -21.39799 | -72.15757 | -1301.727 |  |  |  |  | -2.3 | 3.92e-12 | -32.23619 | -66.98091 | -1048.228
-2.32 | 5.4e-14 |  |  | 2.750197e-09 |  | -2.97 | 1.4e-11 | -19.71159 | -71.96925 | -1298.776 |  |  |  |  | -2.29 | 3.88e-12 | -30.54979 | -66.80723 | -1045.697
-2.31 | 1.76e-13 |  |  | 8.963606e-09 |  | -2.97 | 1.4e-11 | -18.53009 | -71.78094 | -1295.824 |  |  |  |  | -2.28 | 3.75e-12 | -29.36829 | -66.63356 | -1043.166
-2.3 | 1.34e-13 |  |  | 6.824564e-09 |  | -2.97 | 1.4e-11 | -18.80274 | -71.59262 | -1292.873 |  |  |  |  | -2.27 | 3.68e-12 | -29.64094 | -66.45989 | -1040.635
-2.29 | 6.4e-14 |  |  | 3.259493e-09 |  | -2.97 | 1.4e-11 | -19.54169 | -71.4043 | -1289.922 |  |  |  |  | -2.26 | 3.62e-12 | -30.37989 | -66.28622 | -1038.105
-2.28 | 7e-14 |  |  | 3.565071e-09 |  | -2.97 | 1.4e-11 | -19.45208 | -71.21598 | -1286.971 |  |  |  |  | -2.25 | 3.66e-12 | -30.29028 | -66.11255 | -1035.574
-2.27 | 2.68e-13 |  |  | 1.364913e-08 |  | -2.97 | 1.4e-11 | -18.10959 | -71.02766 | -1284.02 |  |  |  |  | -2.24 | 3.51e-12 | -28.94779 | -65.93888 | -1033.043
-2.26 | 1.46e-13 |  |  | 7.435719e-09 |  | -2.97 | 1.4e-11 | -18.71697 | -70.83934 | -1281.069 |  |  |  |  | -2.23 | 3.55e-12 | -29.55517 | -65.7652 | -1030.512
-2.25 | 1.12e-13 |  |  | 5.704113e-09 |  | -2.97 | 1.4e-11 | -18.98208 | -70.65102 | -1278.118 |  |  |  |  | -2.22 | 3.41e-12 | -29.82028 | -65.59153 | -1027.982
-2.24 | 2.44e-13 |  |  | 1.242682e-08 |  | -2.97 | 1.4e-11 | -18.20341 | -70.4627 | -1275.166 |  |  |  |  | -2.21 | 3.45e-12 | -29.04161 | -65.41786 | -1025.451
-2.23 | 1.62e-13 |  |  | 8.250592e-09 |  | -2.97 | 1.4e-11 | -18.61298 | -70.27439 | -1272.215 |  |  |  |  | -2.2 | 3.45e-12 | -29.45118 | -65.24419 | -1022.92
-2.22 | 2.14e-13 |  |  | 1.089893e-08 |  | -2.97 | 1.4e-11 | -18.3346 | -70.08607 | -1269.264 |  |  |  |  | -2.19 | 3.31e-12 | -29.1728 | -65.07052 | -1020.389
-2.21 | 3.2e-14 |  |  | 1.629747e-09 |  | -2.97 | 1.4e-11 | -20.23484 | -69.89775 | -1266.313 |  |  |  |  | -2.18 | 3.22e-12 | -31.07304 | -64.89685 | -1017.858
-2.2 | 8.8e-14 |  |  | 4.481803e-09 |  | -2.97 | 1.4e-11 | -19.22324 | -69.70943 | -1263.362 |  |  |  |  | -2.17 | 3.16e-12 | -30.06144 | -64.72318 | -1015.328
-2.19 | 4.2e-14 |  |  | 2.139042e-09 |  | -2.97 | 1.4e-11 | -19.96291 | -69.52111 | -1260.411 |  |  |  |  | -2.16 | 3.19e-12 | -30.80111 | -64.5495 | -1012.797
-2.18 | 1.4e-13 |  |  | 7.130141e-09 |  | -2.97 | 1.4e-11 | -18.75893 | -69.33279 | -1257.46 |  |  |  |  | -2.15 | 3.22e-12 | -29.59713 | -64.37583 | -1010.266
-2.17 | 1.56e-13 |  |  | 7.945015e-09 |  | -2.97 | 1.4e-11 | -18.65072 | -69.14447 | -1254.509 |  |  |  |  | -2.14 | 3.1e-12 | -29.48892 | -64.20216 | -1007.735
-2.16 | 1.18e-13 |  |  | 6.009691e-09 |  | -2.97 | 1.4e-11 | -18.92989 | -68.95615 | -1251.557 |  |  |  |  | -2.13 | 2.99e-12 | -29.76809 | -64.02849 | -1005.205
-2.15 | 8.6e-14 |  |  | 4.379944e-09 |  | -2.97 | 1.4e-11 | -19.24623 | -68.76784 | -1248.606 |  |  |  |  | -2.12 | 2.89e-12 | -30.08443 | -63.85482 | -1002.674
-2.14 | 1.32e-13 |  |  | 6.722705e-09 |  | -2.97 | 1.4e-11 | -18.81778 | -68.57952 | -1245.655 |  |  |  |  | -2.11 | 2.74e-12 | -29.65597 | -63.68115 | -1000.143
-2.13 | 1e-13 |  |  | 5.092958e-09 |  | -2.97 | 1.4e-11 | -19.09541 | -68.3912 | -1242.704 |  |  |  |  | -2.1 | 2.71e-12 | -29.93361 | -63.50748 | -997.6124
-2.12 | 1.66e-13 |  |  | 8.454311e-09 |  | -2.97 | 1.4e-11 | -18.58859 | -68.20288 | -1239.753 |  |  |  |  | -2.09 | 2.76e-12 | -29.42679 | -63.3338 | -995.0817
-2.11 | 2.6e-14 |  |  | 1.324169e-09 |  | -2.97 | 1.4e-11 | -20.44248 | -68.01456 | -1236.802 |  |  |  |  | -2.08 | 2.7e-12 | -31.28068 | -63.16013 | -992.5509
-2.1 | 5.2e-14 |  |  | 2.648338e-09 |  | -2.97 | 1.4e-11 | -19.74933 | -67.82624 | -1233.851 |  |  |  |  | -2.07 | 2.75e-12 | -30.58753 | -62.98646 | -990.0202
-2.09 | 8.6e-14 |  |  | 4.379944e-09 |  | -2.97 | 1.4e-11 | -19.24623 | -67.63792 | -1230.899 |  |  |  |  | -2.06 | 2.64e-12 | -30.08443 | -62.81279 | -987.4894
-2.08 | 1.64e-13 |  |  | 8.352451e-09 |  | -2.97 | 1.4e-11 | -18.60071 | -67.4496 | -1227.948 |  |  |  |  | -2.05 | 2.57e-12 | -29.43891 | -62.63912 | -984.9587
-2.07 | 4e-14 |  |  | 2.037183e-09 |  | -2.97 | 1.4e-11 | -20.0117 | -67.26128 | -1224.997 |  |  |  |  | -2.04 | 2.55e-12 | -30.8499 | -62.46545 | -982.4279
-2.06 | 8e-15 |  |  | 4.074367e-10 |  | -2.97 | 1.4e-11 | -21.62114 | -67.07297 | -1222.046 |  |  |  |  | -2.03 | 2.51e-12 | -32.45933 | -62.29177 | -979.8971
-2.05 | 1.54e-13 |  |  | 7.843156e-09 |  | -2.97 | 1.4e-11 | -18.66362 | -66.88465 | -1219.095 |  |  |  |  | -2.02 | 2.48e-12 | -29.50182 | -62.1181 | -977.3664
-2.04 | 3.2e-14 |  |  | 1.629747e-09 |  | -2.97 | 1.4e-11 | -20.23484 | -66.69633 | -1216.144 |  |  |  |  | -2.01 | 2.43e-12 | -31.07304 | -61.94443 | -974.8356
-2.03 | 1.46e-13 |  |  | 7.435719e-09 |  | -2.97 | 1.4e-11 | -18.71697 | -66.50801 | -1213.193 |  |  |  |  | -2 | 2.46e-12 | -29.55517 | -61.77076 | -972.3049
-2.02 | 2e-14 |  |  | 1.018592e-09 |  | -2.97 | 1.4e-11 | -20.70484 | -66.31969 | -1210.242 |  |  |  |  | -1.99 | 2.41e-12 | -31.54304 | -61.59709 | -969.7741
-2.01 | 1.3e-13 |  |  | 6.620846e-09 |  | -2.97 | 1.4e-11 | -18.83304 | -66.13137 | -1207.29 |  |  |  |  | -1.98 | 2.38e-12 | -29.67124 | -61.42342 | -967.2434
-2 | 1.5e-13 |  |  | 7.639437e-09 |  | -2.97 | 1.4e-11 | -18.68994 | -65.94305 | -1204.339 |  |  |  |  | -1.97 | 2.29e-12 | -29.52814 | -61.24975 | -964.7126
-1.99 | 2.82e-13 |  |  | 1.436214e-08 |  | -2.97 | 1.4e-11 | -18.05867 | -65.75473 | -1201.388 |  |  |  |  | -1.96 | 2.24e-12 | -28.89687 | -61.07607 | -962.1819
-1.98 | 7.8e-14 |  |  | 3.972507e-09 |  | -2.97 | 1.4e-11 | -19.34387 | -65.56642 | -1198.437 |  |  |  |  | -1.95 | 2.21e-12 | -30.18207 | -60.9024 | -959.6511
-1.97 | 8.8e-14 |  |  | 4.481803e-09 |  | -2.97 | 1.4e-11 | -19.22324 | -65.3781 | -1195.486 |  |  |  |  | -1.94 | 2.16e-12 | -30.06144 | -60.72873 | -957.1203
-1.96 | 1.24e-13 |  |  | 6.315268e-09 |  | -2.97 | 1.4e-11 | -18.8803 | -65.18978 | -1192.535 |  |  |  |  | -1.93 | 2.18e-12 | -29.71849 | -60.55506 | -954.5896
-1.95 | 1.56e-13 |  |  | 7.945015e-09 |  | -2.97 | 1.4e-11 | -18.65072 | -65.00146 | -1189.584 |  |  |  |  | -1.92 | 2.09e-12 | -29.48892 | -60.38139 | -952.0588
-1.94 | 1.1e-13 |  |  | 5.602254e-09 |  | -2.97 | 1.4e-11 | -19.0001 | -64.81314 | -1186.632 |  |  |  |  | -1.91 | 2.08e-12 | -29.8383 | -60.20772 | -949.5281
-1.93 | 8e-15 |  |  | 4.074367e-10 |  | -2.97 | 1.4e-11 | -21.62114 | -64.62482 | -1183.681 |  |  |  |  | -1.9 | 2.01e-12 | -32.45933 | -60.03404 | -946.9973
-1.92 | 4e-14 |  |  | 2.037183e-09 |  | -2.97 | 1.4e-11 | -20.0117 | -64.4365 | -1180.73 |  |  |  |  | -1.89 | 1.96e-12 | -30.8499 | -59.86037 | -944.4666
-1.91 | 1.74e-13 |  |  | 8.861747e-09 |  | -2.97 | 1.4e-11 | -18.54152 | -64.24818 | -1177.779 |  |  |  |  | -1.88 | 1.97e-12 | -29.37972 | -59.6867 | -941.9358
-1.9 | 1.12e-13 |  |  | 5.704113e-09 |  | -2.97 | 1.4e-11 | -18.98208 | -64.05987 | -1174.828 |  |  |  |  | -1.87 | 1.92e-12 | -29.82028 | -59.51303 | -939.405
-1.89 | 1.56e-13 |  |  | 7.945015e-09 |  | -2.97 | 1.4e-11 | -18.65072 | -63.87155 | -1171.877 |  |  |  |  | -1.86 | 1.91e-12 | -29.48892 | -59.33936 | -936.8743
-1.88 | 5.8e-14 |  |  | 2.953916e-09 |  | -2.97 | 1.4e-11 | -19.64013 | -63.68323 | -1168.926 |  |  |  |  | -1.85 | 1.87e-12 | -30.47833 | -59.16569 | -934.3435
-1.87 | 2.4e-14 |  |  | 1.22231e-09 |  | -2.97 | 1.4e-11 | -20.52252 | -63.49491 | -1165.975 |  |  |  |  | -1.84 | 1.84e-12 | -31.36072 | -58.99202 | -931.8128
-1.86 | 1.34e-13 |  |  | 6.824564e-09 |  | -2.97 | 1.4e-11 | -18.80274 | -63.30659 | -1163.023 |  |  |  |  | -1.83 | 1.82e-12 | -29.64094 | -58.81834 | -929.282
-1.85 | 6.2e-14 |  |  | 3.157634e-09 |  | -2.97 | 1.4e-11 | -19.57344 | -63.11827 | -1160.072 |  |  |  |  | -1.82 | 1.79e-12 | -30.41164 | -58.64467 | -926.7513
-1.84 | 7e-14 |  |  | 3.565071e-09 |  | -2.97 | 1.4e-11 | -19.45208 | -62.92995 | -1157.121 |  |  |  |  | -1.81 | 1.76e-12 | -30.29028 | -58.471 | -924.2205
-1.83 | 8e-15 |  |  | 4.074367e-10 |  | -2.97 | 1.4e-11 | -21.62114 | -62.74163 | -1154.17 |  |  |  |  | -1.8 | 1.73e-12 | -32.45933 | -58.29733 | -921.6897
-1.82 | 3.4e-14 |  |  | 1.731606e-09 |  | -2.97 | 1.4e-11 | -20.17422 | -62.55331 | -1151.219 |  |  |  |  | -1.79 | 1.7e-12 | -31.01242 | -58.12366 | -919.159
-1.81 | 5.4e-14 |  |  | 2.750197e-09 |  | -2.97 | 1.4e-11 | -19.71159 | -62.365 | -1148.268 |  |  |  |  | -1.78 | 1.69e-12 | -30.54979 | -57.94999 | -916.6282
-1.8 | 2e-14 |  |  | 1.018592e-09 |  | -2.97 | 1.4e-11 | -20.70484 | -62.17668 | -1145.317 |  |  |  |  | -1.77 | 1.67e-12 | -31.54304 | -57.77632 | -914.0975
-1.79 | 3.08e-13 |  |  | 1.568631e-08 |  | -2.97 | 1.4e-11 | -17.97048 | -61.98836 | -1142.365 |  |  |  |  | -1.76 | 1.64e-12 | -28.80868 | -57.60264 | -911.5667
-1.78 | 1.8e-13 |  |  | 9.167325e-09 |  | -2.97 | 1.4e-11 | -18.50762 | -61.80004 | -1139.414 |  |  |  |  | -1.75 | 1.62e-12 | -29.34582 | -57.42897 | -909.036
-1.77 | 1.86e-13 |  |  | 9.472902e-09 |  | -2.97 | 1.4e-11 | -18.47483 | -61.61172 | -1136.463 |  |  |  |  | -1.74 | 1.62e-12 | -29.31303 | -57.2553 | -906.5052
-1.76 | 2.64e-13 |  |  | 1.344541e-08 |  | -2.97 | 1.4e-11 | -18.12463 | -61.4234 | -1133.512 |  |  |  |  | -1.73 | 1.57e-12 | -28.96283 | -57.08163 | -903.9744
-1.75 | 2.8e-14 |  |  | 1.426028e-09 |  | -2.97 | 1.4e-11 | -20.36837 | -61.23508 | -1130.561 |  |  |  |  | -1.72 | 1.54e-12 | -31.20657 | -56.90796 | -901.4437
-1.74 | 4e-15 |  |  | 2.037183e-10 |  | -2.97 | 1.4e-11 | -22.31428 | -61.04676 | -1127.61 |  |  |  |  | -1.71 | 1.55e-12 | -33.15248 | -56.73429 | -898.9129
-1.73 | 1.5e-13 |  |  | 7.639437e-09 |  | -2.97 | 1.4e-11 | -18.68994 | -60.85845 | -1124.659 |  |  |  |  | -1.7 | 1.5e-12 | -29.52814 | -56.56061 | -896.3822
-1.72 | 1.98e-13 |  |  | 1.008406e-08 |  | -2.97 | 1.4e-11 | -18.41231 | -60.67013 | -1121.708 |  |  |  |  | -1.69 | 1.46e-12 | -29.25051 | -56.38694 | -893.8514
-1.71 | 4e-14 |  |  | 2.037183e-09 |  | -2.97 | 1.4e-11 | -20.0117 | -60.48181 | -1118.756 |  |  |  |  | -1.68 | 1.44e-12 | -30.8499 | -56.21327 | -891.3207
-1.7 | 2.18e-13 |  |  | 1.110265e-08 |  | -2.97 | 1.4e-11 | -18.31608 | -60.29349 | -1115.805 |  |  |  |  | -1.67 | 1.41e-12 | -29.15428 | -56.0396 | -888.7899
-1.69 | 2.28e-13 |  |  | 1.161194e-08 |  | -2.97 | 1.4e-11 | -18.27123 | -60.10517 | -1112.854 |  |  |  |  | -1.66 | 1.41e-12 | -29.10943 | -55.86593 | -886.2592
-1.68 | 9.2e-14 |  |  | 4.685522e-09 |  | -2.97 | 1.4e-11 | -19.17879 | -59.91685 | -1109.903 |  |  |  |  | -1.65 | 1.37e-12 | -30.01699 | -55.69226 | -883.7284
-1.67 | 2.42e-13 |  |  | 1.232496e-08 |  | -2.97 | 1.4e-11 | -18.21164 | -59.72853 | -1106.952 |  |  |  |  | -1.64 | 1.35e-12 | -29.04984 | -55.51859 | -881.1976
-1.66 | 1.62e-13 |  |  | 8.250592e-09 |  | -2.97 | 1.4e-11 | -18.61298 | -59.54021 | -1104.001 |  |  |  |  | -1.63 | 1.33e-12 | -29.45118 | -55.34491 | -878.6669
-1.65 | 1.46e-13 |  |  | 7.435719e-09 |  | -2.97 | 1.4e-11 | -18.71697 | -59.3519 | -1101.05 |  |  |  |  | -1.62 | 1.31e-12 | -29.55517 | -55.17124 | -876.1361
-1.64 | 1.4e-14 |  |  | 7.130141e-10 |  | -2.97 | 1.4e-11 | -21.06152 | -59.16358 | -1098.098 |  |  |  |  | -1.61 | 1.29e-12 | -31.89972 | -54.99757 | -873.6054
-1.63 | 1.86e-13 |  |  | 9.472902e-09 |  | -2.97 | 1.4e-11 | -18.47483 | -58.97526 | -1095.147 |  |  |  |  | -1.6 | 1.26e-12 | -29.31303 | -54.8239 | -871.0746
-1.62 | 6e-14 |  |  | 3.055775e-09 |  | -2.97 | 1.4e-11 | -19.60623 | -58.78694 | -1092.196 |  |  |  |  | -1.59 | 1.24e-12 | -30.44443 | -54.65023 | -868.5439
-1.61 | 8.8e-14 |  |  | 4.481803e-09 |  | -2.97 | 1.4e-11 | -19.22324 | -58.59862 | -1089.245 |  |  |  |  | -1.58 | 1.19e-12 | -30.06144 | -54.47656 | -866.0131
-1.6 | 5e-14 |  |  | 2.546479e-09 |  | -2.97 | 1.4e-11 | -19.78855 | -58.4103 | -1086.294 |  |  |  |  | -1.57 | 1.17e-12 | -30.62675 | -54.30288 | -863.4823
-1.59 | 1.24e-13 |  |  | 6.315268e-09 |  | -2.97 | 1.4e-11 | -18.8803 | -58.22198 | -1083.343 |  |  |  |  | -1.56 | 1.15e-12 | -29.71849 | -54.12921 | -860.9516
-1.58 | 1.5e-13 |  |  | 7.639437e-09 |  | -2.97 | 1.4e-11 | -18.68994 | -58.03366 | -1080.392 |  |  |  |  | -1.55 | 1.13e-12 | -29.52814 | -53.95554 | -858.4208
-1.57 | 1.96e-13 |  |  | 9.982198e-09 |  | -2.97 | 1.4e-11 | -18.42246 | -57.84535 | -1077.441 |  |  |  |  | -1.54 | 1.11e-12 | -29.26066 | -53.78187 | -855.8901
-1.56 | 4e-14 |  |  | 2.037183e-09 |  | -2.97 | 1.4e-11 | -20.0117 | -57.65703 | -1074.489 |  |  |  |  | -1.53 | 1.09e-12 | -30.8499 | -53.6082 | -853.3593
-1.55 | 2.2e-14 |  |  | 1.120451e-09 |  | -2.97 | 1.4e-11 | -20.60953 | -57.46871 | -1071.538 |  |  |  |  | -1.52 | 1.08e-12 | -31.44773 | -53.43453 | -850.8286
-1.54 | 1.98e-13 |  |  | 1.008406e-08 |  | -2.97 | 1.4e-11 | -18.41231 | -57.28039 | -1068.587 |  |  |  |  | -1.51 | 1.06e-12 | -29.25051 | -53.26086 | -848.2978
-1.53 | 4.4e-14 |  |  | 2.240902e-09 |  | -2.97 | 1.4e-11 | -19.91639 | -57.09207 | -1065.636 |  |  |  |  | -1.5 | 1.05e-12 | -30.75459 | -53.08718 | -845.767
-1.52 | 4.6e-14 |  |  | 2.342761e-09 |  | -2.97 | 1.4e-11 | -19.87194 | -56.90375 | -1062.685 |  |  |  |  | -1.49 | 1.03e-12 | -30.71013 | -52.91351 | -843.2363
-1.51 | 3.6e-14 |  |  | 1.833465e-09 |  | -2.97 | 1.4e-11 | -20.11706 | -56.71543 | -1059.734 |  |  |  |  | -1.48 | 1.01e-12 | -30.95526 | -52.73984 | -840.7055
-1.5 | 1.92e-13 |  |  | 9.77848e-09 |  | -2.97 | 1.4e-11 | -18.44308 | -56.52711 | -1056.783 |  |  |  |  | -1.47 | 9.9e-13 | -29.28128 | -52.56617 | -838.1748
-1.49 | 2.52e-13 |  |  | 1.283425e-08 |  | -2.97 | 1.4e-11 | -18.17115 | -56.33879 | -1053.831 |  |  |  |  | -1.46 | 9.8e-13 | -29.00935 | -52.3925 | -835.644
-1.48 | 1.3e-13 |  |  | 6.620846e-09 |  | -2.97 | 1.4e-11 | -18.83304 | -56.15048 | -1050.88 |  |  |  |  | -1.45 | 9.6e-13 | -29.67124 | -52.21883 | -833.1133
-1.47 | 1.18e-13 |  |  | 6.009691e-09 |  | -2.97 | 1.4e-11 | -18.92989 | -55.96216 | -1047.929 |  |  |  |  | -1.44 | 9.4e-13 | -29.76809 | -52.04516 | -830.5825
-1.46 | 2.06e-13 |  |  | 1.049149e-08 |  | -2.97 | 1.4e-11 | -18.3727 | -55.77384 | -1044.978 |  |  |  |  | -1.43 | 9.2e-13 | -29.2109 | -51.87148 | -828.0517
-1.45 | 1.46e-13 |  |  | 7.435719e-09 |  | -2.97 | 1.4e-11 | -18.71697 | -55.58552 | -1042.027 |  |  |  |  | -1.42 | 9.1e-13 | -29.55517 | -51.69781 | -825.521
-1.44 | 8.8e-14 |  |  | 4.481803e-09 |  | -2.97 | 1.4e-11 | -19.22324 | -55.3972 | -1039.076 |  |  |  |  | -1.41 | 8.7e-13 | -30.06144 | -51.52414 | -822.9902
-1.43 | 3.4e-14 |  |  | 1.731606e-09 |  | -2.97 | 1.4e-11 | -20.17422 | -55.20888 | -1036.125 |  |  |  |  | -1.4 | 8.7e-13 | -31.01242 | -51.35047 | -820.4595
-1.42 | 1.18e-13 |  |  | 6.009691e-09 |  | -2.97 | 1.4e-11 | -18.92989 | -55.02056 | -1033.174 |  |  |  |  | -1.39 | 8.4e-13 | -29.76809 | -51.1768 | -817.9287
-1.41 | 2.06e-13 |  |  | 1.049149e-08 |  | -2.97 | 1.4e-11 | -18.3727 | -54.83224 | -1030.222 |  |  |  |  | -1.38 | 8.5e-13 | -29.2109 | -51.00313 | -815.398
-1.4 | 8e-15 |  |  | 4.074367e-10 |  | -2.97 | 1.4e-11 | -21.62114 | -54.64393 | -1027.271 |  |  |  |  | -1.37 | 8.3e-13 | -32.45933 | -50.82945 | -812.8672
-1.39 | 2.6e-13 |  |  | 1.324169e-08 |  | -2.97 | 1.4e-11 | -18.1399 | -54.45561 | -1024.32 |  |  |  |  | -1.36 | 8.2e-13 | -28.97809 | -50.65578 | -810.3365
-1.38 | 8.6e-14 |  |  | 4.379944e-09 |  | -2.97 | 1.4e-11 | -19.24623 | -54.26729 | -1021.369 |  |  |  |  | -1.35 | 8e-13 | -30.08443 | -50.48211 | -807.8057
-1.37 | 1.1e-13 |  |  | 5.602254e-09 |  | -2.97 | 1.4e-11 | -19.0001 | -54.07897 | -1018.418 |  |  |  |  | -1.34 | 7.8e-13 | -29.8383 | -50.30844 | -805.2749
-1.36 | 4e-15 |  |  | 2.037183e-10 |  | -2.97 | 1.4e-11 | -22.31428 | -53.89065 | -1015.467 |  |  |  |  | -1.33 | 7.8e-13 | -33.15248 | -50.13477 | -802.7442
-1.35 | 1.8e-13 |  |  | 9.167325e-09 |  | -2.97 | 1.4e-11 | -18.50762 | -53.70233 | -1012.516 |  |  |  |  | -1.32 | 7.4e-13 | -29.34582 | -49.9611 | -800.2134
-1.34 | 7.6e-14 |  |  | 3.870648e-09 |  | -2.97 | 1.4e-11 | -19.36984 | -53.51401 | -1009.564 |  |  |  |  | -1.31 | 7.3e-13 | -30.20804 | -49.78743 | -797.6827
-1.33 | 3.4e-14 |  |  | 1.731606e-09 |  | -2.97 | 1.4e-11 | -20.17422 | -53.32569 | -1006.613 |  |  |  |  | -1.3 | 7.2e-13 | -31.01242 | -49.61375 | -795.1519
-1.32 | 8.8e-14 |  |  | 4.481803e-09 |  | -2.97 | 1.4e-11 | -19.22324 | -53.13738 | -1003.662 |  |  |  |  | -1.29 | 7.2e-13 | -30.06144 | -49.44008 | -792.6212
-1.31 | 5.4e-14 |  |  | 2.750197e-09 |  | -2.97 | 1.4e-11 | -19.71159 | -52.94906 | -1000.711 |  |  |  |  | -1.28 | 6.9e-13 | -30.54979 | -49.26641 | -790.0904
-1.3 | 2.12e-13 |  |  | 1.079707e-08 |  | -2.97 | 1.4e-11 | -18.34399 | -52.76074 | -997.7599 |  |  |  |  | -1.27 | 6.8e-13 | -29.18219 | -49.09274 | -787.5596
-1.29 | 1.12e-13 |  |  | 5.704113e-09 |  | -2.97 | 1.4e-11 | -18.98208 | -52.57242 | -994.8088 |  |  |  |  | -1.26 | 6.7e-13 | -29.82028 | -48.91907 | -785.0289
-1.28 | 1.62e-13 |  |  | 8.250592e-09 |  | -2.97 | 1.4e-11 | -18.61298 | -52.3841 | -991.8576 |  |  |  |  | -1.25 | 6.7e-13 | -29.45118 | -48.7454 | -782.4981
-1.27 | 6.8e-14 |  |  | 3.463212e-09 |  | -2.97 | 1.4e-11 | -19.48107 | -52.19578 | -988.9065 |  |  |  |  | -1.24 | 6.5e-13 | -30.31927 | -48.57173 | -779.9674
-1.26 | 2.14e-13 |  |  | 1.089893e-08 |  | -2.97 | 1.4e-11 | -18.3346 | -52.00746 | -985.9554 |  |  |  |  | -1.23 | 6.4e-13 | -29.1728 | -48.39805 | -777.4366
-1.25 | 1.94e-13 |  |  | 9.880339e-09 |  | -2.97 | 1.4e-11 | -18.43272 | -51.81914 | -983.0042 |  |  |  |  | -1.22 | 6.2e-13 | -29.27092 | -48.22438 | -774.9059
-1.24 | 5e-14 |  |  | 2.546479e-09 |  | -2.97 | 1.4e-11 | -19.78855 | -51.63082 | -980.0531 |  |  |  |  | -1.21 | 6.3e-13 | -30.62675 | -48.05071 | -772.3751
-1.23 | 8.2e-14 |  |  | 4.176226e-09 |  | -2.97 | 1.4e-11 | -19.29386 | -51.44251 | -977.102 |  |  |  |  | -1.2 | 6.1e-13 | -30.13206 | -47.87704 | -769.8443
-1.22 | 4e-14 |  |  | 2.037183e-09 |  | -2.97 | 1.4e-11 | -20.0117 | -51.25419 | -974.1508 |  |  |  |  | -1.19 | 5.9e-13 | -30.8499 | -47.70337 | -767.3136
-1.21 | 2.04e-13 |  |  | 1.038963e-08 |  | -2.97 | 1.4e-11 | -18.38246 | -51.06587 | -971.1997 |  |  |  |  | -1.18 | 5.8e-13 | -29.22066 | -47.5297 | -764.7828
-1.2 | 6e-15 |  |  | 3.055775e-10 |  | -2.97 | 1.4e-11 | -21.90882 | -50.87755 | -968.2486 |  |  |  |  | -1.17 | 5.8e-13 | -32.74702 | -47.35602 | -762.2521
-1.19 | 3.4e-14 |  |  | 1.731606e-09 |  | -2.97 | 1.4e-11 | -20.17422 | -50.68923 | -965.2974 |  |  |  |  | -1.16 | 5.7e-13 | -31.01242 | -47.18235 | -759.7213
-1.18 | 2.36e-13 |  |  | 1.201938e-08 |  | -2.97 | 1.4e-11 | -18.23675 | -50.50091 | -962.3463 |  |  |  |  | -1.15 | 5.6e-13 | -29.07494 | -47.00868 | -757.1906
-1.17 | 6e-14 |  |  | 3.055775e-09 |  | -2.97 | 1.4e-11 | -19.60623 | -50.31259 | -959.3952 |  |  |  |  | -1.14 | 5.2e-13 | -30.44443 | -46.83501 | -754.6598
-1.16 | 1.28e-13 |  |  | 6.518986e-09 |  | -2.97 | 1.4e-11 | -18.84855 | -50.12427 | -956.444 |  |  |  |  | -1.13 | 5.4e-13 | -29.68675 | -46.66134 | -752.129
-1.15 | 2.6e-14 |  |  | 1.324169e-09 |  | -2.97 | 1.4e-11 | -20.44248 | -49.93596 | -953.4929 |  |  |  |  | -1.12 | 5.3e-13 | -31.28068 | -46.48767 | -749.5983
-1.14 | 4e-14 |  |  | 2.037183e-09 |  | -2.97 | 1.4e-11 | -20.0117 | -49.74764 | -950.5418 |  |  |  |  | -1.11 | 5.2e-13 | -30.8499 | -46.314 | -747.0675
-1.13 | 1.32e-13 |  |  | 6.722705e-09 |  | -2.97 | 1.4e-11 | -18.81778 | -49.55932 | -947.5906 |  |  |  |  | -1.1 | 5.1e-13 | -29.65597 | -46.14032 | -744.5368
-1.12 | 2.26e-13 |  |  | 1.151009e-08 |  | -2.97 | 1.4e-11 | -18.28004 | -49.371 | -944.6395 |  |  |  |  | -1.09 | 5e-13 | -29.11824 | -45.96665 | -742.006
-1.11 | 8.8e-14 |  |  | 4.481803e-09 |  | -2.97 | 1.4e-11 | -19.22324 | -49.18268 | -941.6884 |  |  |  |  | -1.08 | 5e-13 | -30.06144 | -45.79298 | -739.4753
-1.1 | 2.6e-14 |  |  | 1.324169e-09 |  | -2.97 | 1.4e-11 | -20.44248 | -48.99436 | -938.7372 |  |  |  |  | -1.07 | 4.7e-13 | -31.28068 | -45.61931 | -736.9445
-1.09 | 1.22e-13 |  |  | 6.213409e-09 |  | -2.97 | 1.4e-11 | -18.89656 | -48.80604 | -935.7861 |  |  |  |  | -1.06 | 4.7e-13 | -29.73476 | -45.44564 | -734.4138
-1.08 | 3.7e-13 |  |  | 1.884395e-08 |  | -2.97 | 1.4e-11 | -17.78707 | -48.61772 | -932.835 |  |  |  |  | -1.05 | 4.7e-13 | -28.62527 | -45.27197 | -731.883
-1.07 | 2.36e-13 |  |  | 1.201938e-08 |  | -2.97 | 1.4e-11 | -18.23675 | -48.42941 | -929.8838 |  |  |  |  | -1.04 | 4.6e-13 | -29.07494 | -45.09829 | -729.3522
-1.06 | 1.02e-13 |  |  | 5.194817e-09 |  | -2.97 | 1.4e-11 | -19.0756 | -48.24109 | -926.9327 |  |  |  |  | -1.03 | 4.5e-13 | -29.9138 | -44.92462 | -726.8215
-1.05 | 2.02e-13 |  |  | 1.028778e-08 |  | -2.97 | 1.4e-11 | -18.39231 | -48.05277 | -923.9816 |  |  |  |  | -1.02 | 4.4e-13 | -29.23051 | -44.75095 | -724.2907
-1.04 | 1.22e-13 |  |  | 6.213409e-09 |  | -2.97 | 1.4e-11 | -18.89656 | -47.86445 | -921.0304 |  |  |  |  | -1.01 | 4.4e-13 | -29.73476 | -44.57728 | -721.76
-1.03 | 1.2e-13 |  |  | 6.11155e-09 |  | -2.97 | 1.4e-11 | -18.91309 | -47.67613 | -918.0793 |  |  |  |  | -1 | 4.5e-13 | -29.75128 | -44.40361 | -719.2292
-1.02 | 5e-14 |  |  | 2.546479e-09 |  | -2.97 | 1.4e-11 | -19.78855 | -47.48781 | -915.1282 |  |  |  |  | -0.99 | 4.3e-13 | -30.62675 | -44.22994 | -716.6985
-1.01 | 9e-14 |  |  | 4.583662e-09 |  | -2.97 | 1.4e-11 | -19.20077 | -47.29949 | -912.177 |  |  |  |  | -0.98 | 4.3e-13 | -30.03897 | -44.05627 | -714.1677
-1 | 7.8e-14 |  |  | 3.972507e-09 |  | -2.97 | 1.4e-11 | -19.34387 | -47.11117 | -909.2259 |  |  |  |  | -0.97 | 4.1e-13 | -30.18207 | -43.88259 | -711.6369
-0.99 | 8.2e-14 |  |  | 4.176226e-09 |  | -2.97 | 1.4e-11 | -19.29386 | -46.92286 | -906.2748 |  |  |  |  | -0.96 | 3.9e-13 | -30.13206 | -43.70892 | -709.1062
-0.98 | 9e-14 |  |  | 4.583662e-09 |  | -2.97 | 1.4e-11 | -19.20077 | -46.73454 | -903.3236 |  |  |  |  | -0.95 | 3.9e-13 | -30.03897 | -43.53525 | -706.5754
-0.97 | 3.4e-14 |  |  | 1.731606e-09 |  | -2.97 | 1.4e-11 | -20.17422 | -46.54622 | -900.3725 |  |  |  |  | -0.94 | 3.8e-13 | -31.01242 | -43.36158 | -704.0447
-0.96 | 1.14e-13 |  |  | 5.805972e-09 |  | -2.97 | 1.4e-11 | -18.96438 | -46.3579 | -897.4214 |  |  |  |  | -0.93 | 3.9e-13 | -29.80258 | -43.18791 | -701.5139
-0.95 | 2.6e-14 |  |  | 1.324169e-09 |  | -2.97 | 1.4e-11 | -20.44248 | -46.16958 | -894.4702 |  |  |  |  | -0.92 | 3.7e-13 | -31.28068 | -43.01424 | -698.9832
-0.94 | 3.4e-14 |  |  | 1.731606e-09 |  | -2.97 | 1.4e-11 | -20.17422 | -45.98126 | -891.5191 |  |  |  |  | -0.91 | 3.7e-13 | -31.01242 | -42.84057 | -696.4524
-0.93 | 1.18e-13 |  |  | 6.009691e-09 |  | -2.97 | 1.4e-11 | -18.92989 | -45.79294 | -888.568 |  |  |  |  | -0.9 | 3.6e-13 | -29.76809 | -42.66689 | -693.9216
-0.92 | 6e-15 |  |  | 3.055775e-10 |  | -2.97 | 1.4e-11 | -21.90882 | -45.60462 | -885.6168 |  |  |  |  | -0.89 | 3.5e-13 | -32.74702 | -42.49322 | -691.3909
-0.91 | 6e-15 |  |  | 3.055775e-10 |  | -2.97 | 1.4e-11 | -21.90882 | -45.4163 | -882.6657 |  |  |  |  | -0.88 | 3.5e-13 | -32.74702 | -42.31955 | -688.8601
-0.9 | 1.14e-13 |  |  | 5.805972e-09 |  | -2.97 | 1.4e-11 | -18.96438 | -45.22799 | -879.7146 |  |  |  |  | -0.87 | 3.6e-13 | -29.80258 | -42.14588 | -686.3294
-0.89 | 6.8e-14 |  |  | 3.463212e-09 |  | -2.97 | 1.4e-11 | -19.48107 | -45.03967 | -876.7634 |  |  |  |  | -0.86 | 3.3e-13 | -30.31927 | -41.97221 | -683.7986
-0.88 | 2.2e-14 |  |  | 1.120451e-09 |  | -2.97 | 1.4e-11 | -20.60953 | -44.85135 | -873.8123 |  |  |  |  | -0.85 | 3.4e-13 | -31.44773 | -41.79854 | -681.2679
-0.87 | 4.6e-14 |  |  | 2.342761e-09 |  | -2.97 | 1.4e-11 | -19.87194 | -44.66303 | -870.8612 |  |  |  |  | -0.84 | 3.4e-13 | -30.71013 | -41.62486 | -678.7371
-0.86 | 1.6e-14 |  |  | 8.148733e-10 |  | -2.97 | 1.4e-11 | -20.92799 | -44.47471 | -867.91 |  |  |  |  | -0.83 | 3.2e-13 | -31.76619 | -41.45119 | -676.2064
-0.85 | 1.7e-13 |  |  | 8.658029e-09 |  | -2.97 | 1.4e-11 | -18.56478 | -44.28639 | -864.9589 |  |  |  |  | -0.82 | 2.9e-13 | -29.40298 | -41.27752 | -673.6756
-0.84 | 4.8e-14 |  |  | 2.44462e-09 |  | -2.97 | 1.4e-11 | -19.82938 | -44.09807 | -862.0078 |  |  |  |  | -0.81 | 3e-13 | -30.66758 | -41.10385 | -671.1448
-0.83 | 8.8e-14 |  |  | 4.481803e-09 |  | -2.97 | 1.4e-11 | -19.22324 | -43.90975 | -859.0566 |  |  |  |  | -0.8 | 3.1e-13 | -30.06144 | -40.93018 | -668.6141
-0.82 | 2.96e-13 |  |  | 1.507516e-08 |  | -2.97 | 1.4e-11 | -18.01022 | -43.72144 | -856.1055 |  |  |  |  | -0.79 | 3e-13 | -28.84842 | -40.75651 | -666.0833
-0.81 | 2.66e-13 |  |  | 1.354727e-08 |  | -2.97 | 1.4e-11 | -18.11708 | -43.53312 | -853.1543 |  |  |  |  | -0.78 | 3e-13 | -28.95528 | -40.58284 | -663.5526
-0.8 | 2.5e-13 |  |  | 1.27324e-08 |  | -2.97 | 1.4e-11 | -18.17912 | -43.3448 | -850.2032 |  |  |  |  | -0.77 | 2.8e-13 | -29.01732 | -40.40916 | -661.0218
-0.79 | 3.18e-13 |  |  | 1.619561e-08 |  | -2.97 | 1.4e-11 | -17.93853 | -43.15648 | -847.2521 |  |  |  |  | -0.76 | 2.7e-13 | -28.77673 | -40.23549 | -658.4911
-0.78 | 1.34e-13 |  |  | 6.824564e-09 |  | -2.97 | 1.4e-11 | -18.80274 | -42.96816 | -844.3009 |  |  |  |  | -0.75 | 2.7e-13 | -29.64094 | -40.06182 | -655.9603
-0.77 | 2.52e-13 |  |  | 1.283425e-08 |  | -2.97 | 1.4e-11 | -18.17115 | -42.77984 | -841.3498 |  |  |  |  | -0.74 | 2.7e-13 | -29.00935 | -39.88815 | -653.4295
-0.76 | 8.4e-14 |  |  | 4.278085e-09 |  | -2.97 | 1.4e-11 | -19.26976 | -42.59152 | -838.3987 |  |  |  |  | -0.73 | 2.6e-13 | -30.10796 | -39.71448 | -650.8988
-0.75 | 2.2e-14 |  |  | 1.120451e-09 |  | -2.97 | 1.4e-11 | -20.60953 | -42.4032 | -835.4475 |  |  |  |  | -0.72 | 2.6e-13 | -31.44773 | -39.54081 | -648.368
-0.74 | 1.82e-13 |  |  | 9.269184e-09 |  | -2.97 | 1.4e-11 | -18.49657 | -42.21489 | -832.4964 |  |  |  |  | -0.71 | 2.6e-13 | -29.33477 | -39.36713 | -645.8373
-0.73 | 4.6e-14 |  |  | 2.342761e-09 |  | -2.97 | 1.4e-11 | -19.87194 | -42.02657 | -829.5453 |  |  |  |  | -0.7 | 2.4e-13 | -30.71013 | -39.19346 | -643.3065
-0.72 | 8.6e-14 |  |  | 4.379944e-09 |  | -2.97 | 1.4e-11 | -19.24623 | -41.83825 | -826.5941 |  |  |  |  | -0.69 | 2.6e-13 | -30.08443 | -39.01979 | -640.7758
-0.71 | 1.48e-13 |  |  | 7.537578e-09 |  | -2.97 | 1.4e-11 | -18.70336 | -41.64993 | -823.643 |  |  |  |  | -0.68 | 2.4e-13 | -29.54156 | -38.84612 | -638.245
-0.7 | 9.2e-14 |  |  | 4.685522e-09 |  | -2.97 | 1.4e-11 | -19.17879 | -41.46161 | -820.6919 |  |  |  |  | -0.67 | 2.4e-13 | -30.01699 | -38.67245 | -635.7142
-0.69 | 1.68e-13 |  |  | 8.55617e-09 |  | -2.97 | 1.4e-11 | -18.57661 | -41.27329 | -817.7407 |  |  |  |  | -0.66 | 2.3e-13 | -29.41481 | -38.49878 | -633.1835
-0.68 | 1.26e-13 |  |  | 6.417127e-09 |  | -2.97 | 1.4e-11 | -18.8643 | -41.08497 | -814.7896 |  |  |  |  | -0.65 | 2.2e-13 | -29.70249 | -38.32511 | -630.6527
-0.67 | 8e-15 |  |  | 4.074367e-10 |  | -2.97 | 1.4e-11 | -21.62114 | -40.89665 | -811.8385 |  |  |  |  | -0.64 | 2.1e-13 | -32.45933 | -38.15143 | -628.122
-0.66 | 8.4e-14 |  |  | 4.278085e-09 |  | -2.97 | 1.4e-11 | -19.26976 | -40.70833 | -808.8873 |  |  |  |  | -0.63 | 2.1e-13 | -30.10796 | -37.97776 | -625.5912
-0.65 | 6e-15 |  |  | 3.055775e-10 |  | -2.97 | 1.4e-11 | -21.90882 | -40.52002 | -805.9362 |  |  |  |  | -0.62 | 2.2e-13 | -32.74702 | -37.80409 | -623.0605
-0.64 | 1e-14 |  |  | 5.092958e-10 |  | -2.97 | 1.4e-11 | -21.39799 | -40.3317 | -802.9851 |  |  |  |  | -0.61 | 2e-13 | -32.23619 | -37.63042 | -620.5297
-0.63 | 1.76e-13 |  |  | 8.963606e-09 |  | -2.97 | 1.4e-11 | -18.53009 | -40.14338 | -800.0339 |  |  |  |  | -0.6 | 2.1e-13 | -29.36829 | -37.45675 | -617.9989
-0.62 | 2.54e-13 |  |  | 1.293611e-08 |  | -2.97 | 1.4e-11 | -18.16324 | -39.95506 | -797.0828 |  |  |  |  | -0.59 | 1.9e-13 | -29.00144 | -37.28308 | -615.4682
-0.61 | 2.64e-13 |  |  | 1.344541e-08 |  | -2.97 | 1.4e-11 | -18.12463 | -39.76674 | -794.1317 |  |  |  |  | -0.58 | 2e-13 | -28.96283 | -37.10941 | -612.9374
-0.6 | 2.9e-13 |  |  | 1.476958e-08 |  | -2.97 | 1.4e-11 | -18.0307 | -39.57842 | -791.1805 |  |  |  |  | -0.57 | 2e-13 | -28.8689 | -36.93573 | -610.4067
-0.59 | 2.08e-13 |  |  | 1.059335e-08 |  | -2.97 | 1.4e-11 | -18.36304 | -39.3901 | -788.2294 |  |  |  |  | -0.56 | 2e-13 | -29.20124 | -36.76206 | -607.8759
-0.58 | 4.6e-14 |  |  | 2.342761e-09 |  | -2.97 | 1.4e-11 | -19.87194 | -39.20178 | -785.2783 |  |  |  |  | -0.55 | 1.9e-13 | -30.71013 | -36.58839 | -605.3452
-0.57 | 1.84e-13 |  |  | 9.371043e-09 |  | -2.97 | 1.4e-11 | -18.48564 | -39.01347 | -782.3271 |  |  |  |  | -0.54 | 2e-13 | -29.32384 | -36.41472 | -602.8144
-0.56 | 3.2e-14 |  |  | 1.629747e-09 |  | -2.97 | 1.4e-11 | -20.23484 | -38.82515 | -779.376 |  |  |  |  | -0.53 | 1.9e-13 | -31.07304 | -36.24105 | -600.2837
-0.55 | 6e-15 |  |  | 3.055775e-10 |  | -2.97 | 1.4e-11 | -21.90882 | -38.63683 | -776.4249 |  |  |  |  | -0.52 | 1.8e-13 | -32.74702 | -36.06738 | -597.7529
-0.54 | 3.5e-13 |  |  | 1.782535e-08 |  | -2.97 | 1.4e-11 | -17.84264 | -38.44851 | -773.4737 |  |  |  |  | -0.51 | 1.7e-13 | -28.68084 | -35.8937 | -595.2221
-0.53 | 2.5e-13 |  |  | 1.27324e-08 |  | -2.97 | 1.4e-11 | -18.17912 | -38.26019 | -770.5226 |  |  |  |  | -0.5 | 1.8e-13 | -29.01732 | -35.72003 | -592.6914
-0.52 | 1.2e-14 |  |  | 6.11155e-10 |  | -2.97 | 1.4e-11 | -21.21567 | -38.07187 | -767.5715 |  |  |  |  | -0.49 | 1.7e-13 | -32.05387 | -35.54636 | -590.1606
-0.51 | 6e-15 |  |  | 3.055775e-10 |  | -2.97 | 1.4e-11 | -21.90882 | -37.88355 | -764.6203 |  |  |  |  | -0.48 | 1.8e-13 | -32.74702 | -35.37269 | -587.6299
-0.5 | 2.56e-13 |  |  | 1.303797e-08 |  | -2.97 | 1.4e-11 | -18.1554 | -37.69523 | -761.6692 |  |  |  |  | -0.47 | 1.6e-13 | -28.9936 | -35.19902 | -585.0991
-0.49 | 1.04e-13 |  |  | 5.296677e-09 |  | -2.97 | 1.4e-11 | -19.05619 | -37.50692 | -758.7181 |  |  |  |  | -0.46 | 1.6e-13 | -29.89439 | -35.02535 | -582.5684
-0.48 | 9e-14 |  |  | 4.583662e-09 |  | -2.97 | 1.4e-11 | -19.20077 | -37.3186 | -755.7669 |  |  |  |  | -0.45 | 1.5e-13 | -30.03897 | -34.85168 | -580.0376
-0.47 | 9.4e-14 |  |  | 4.787381e-09 |  | -2.97 | 1.4e-11 | -19.15728 | -37.13028 | -752.8158 |  |  |  |  | -0.44 | 1.6e-13 | -29.99548 | -34.678 | -577.5068
-0.46 | 2e-15 |  |  | 1.018592e-10 |  | -2.97 | 1.4e-11 | -23.00743 | -36.94196 | -749.8647 |  |  |  |  | -0.43 | 1.6e-13 | -33.84563 | -34.50433 | -574.9761
-0.45 | 2.46e-13 |  |  | 1.252868e-08 |  | -2.97 | 1.4e-11 | -18.19525 | -36.75364 | -746.9135 |  |  |  |  | -0.42 | 1.4e-13 | -29.03344 | -34.33066 | -572.4453
-0.44 | 1.76e-13 |  |  | 8.963606e-09 |  | -2.97 | 1.4e-11 | -18.53009 | -36.56532 | -743.9624 |  |  |  |  | -0.41 | 1.4e-13 | -29.36829 | -34.15699 | -569.9146
-0.43 | 1.32e-13 |  |  | 6.722705e-09 |  | -2.97 | 1.4e-11 | -18.81778 | -36.377 | -741.0113 |  |  |  |  | -0.4 | 1.5e-13 | -29.65597 | -33.98332 | -567.3838
-0.42 | 1e-14 |  |  | 5.092958e-10 |  | -2.97 | 1.4e-11 | -21.39799 | -36.18868 | -738.0601 |  |  |  |  | -0.39 | 1.4e-13 | -32.23619 | -33.80965 | -564.8531
-0.41 | 5.6e-14 |  |  | 2.852057e-09 |  | -2.97 | 1.4e-11 | -19.67523 | -36.00037 | -735.109 |  |  |  |  | -0.38 | 1.3e-13 | -30.51342 | -33.63597 | -562.3223
-0.4 | 2e-13 |  |  | 1.018592e-08 |  | -2.97 | 1.4e-11 | -18.40226 | -35.81205 | -732.1579 |  |  |  |  | -0.37 | 1.2e-13 | -29.24046 | -33.4623 | -559.7915
-0.39 | 1.38e-13 |  |  | 7.028282e-09 |  | -2.97 | 1.4e-11 | -18.77332 | -35.62373 | -729.2067 |  |  |  |  | -0.36 | 1.3e-13 | -29.61152 | -33.28863 | -557.2608
-0.38 | 1.34e-13 |  |  | 6.824564e-09 |  | -2.97 | 1.4e-11 | -18.80274 | -35.43541 | -726.2556 |  |  |  |  | -0.35 | 1.3e-13 | -29.64094 | -33.11496 | -554.73
-0.37 | 2.14e-13 |  |  | 1.089893e-08 |  | -2.97 | 1.4e-11 | -18.3346 | -35.24709 | -723.3045 |  |  |  |  | -0.34 | 1.2e-13 | -29.1728 | -32.94129 | -552.1993
-0.36 | 8.6e-14 |  |  | 4.379944e-09 |  | -2.97 | 1.4e-11 | -19.24623 | -35.05877 | -720.3533 |  |  |  |  | -0.33 | 1.2e-13 | -30.08443 | -32.76762 | -549.6685
-0.35 | 7.4e-14 |  |  | 3.768789e-09 |  | -2.97 | 1.4e-11 | -19.39651 | -34.87045 | -717.4022 |  |  |  |  | -0.32 | 1.2e-13 | -30.23471 | -32.59395 | -547.1378
-0.34 | 2.42e-13 |  |  | 1.232496e-08 |  | -2.97 | 1.4e-11 | -18.21164 | -34.68213 | -714.4511 |  |  |  |  | -0.31 | 1.2e-13 | -29.04984 | -32.42027 | -544.607
-0.33 | 2.16e-13 |  |  | 1.100079e-08 |  | -2.97 | 1.4e-11 | -18.3253 | -34.49381 | -711.4999 |  |  |  |  | -0.3 | 1.1e-13 | -29.1635 | -32.2466 | -542.0762
-0.32 | 2.16e-13 |  |  | 1.100079e-08 |  | -2.97 | 1.4e-11 | -18.3253 | -34.3055 | -708.5488 |  |  |  |  | -0.29 | 1.1e-13 | -29.1635 | -32.07293 | -539.5455
-0.31 | 1.44e-13 |  |  | 7.33386e-09 |  | -2.97 | 1.4e-11 | -18.73076 | -34.11718 | -705.5977 |  |  |  |  | -0.28 | 1e-13 | -29.56896 | -31.89926 | -537.0147
-0.3 | 1.68e-13 |  |  | 8.55617e-09 |  | -2.97 | 1.4e-11 | -18.57661 | -33.92886 | -702.6465 |  |  |  |  | -0.27 | 1e-13 | -29.41481 | -31.72559 | -534.484
-0.29 | 9.2e-14 |  |  | 4.685522e-09 |  | -2.97 | 1.4e-11 | -19.17879 | -33.74054 | -699.6954 |  |  |  |  | -0.26 | 1.1e-13 | -30.01699 | -31.55192 | -531.9532
-0.28 | 2.12e-13 |  |  | 1.079707e-08 |  | -2.97 | 1.4e-11 | -18.34399 | -33.55222 | -696.7443 |  |  |  |  | -0.25 | 1.1e-13 | -29.18219 | -31.37825 | -529.4225
-0.27 | 1.94e-13 |  |  | 9.880339e-09 |  | -2.97 | 1.4e-11 | -18.43272 | -33.3639 | -693.7931 |  |  |  |  | -0.24 | 1.1e-13 | -29.27092 | -31.20457 | -526.8917
-0.26 | 9.4e-14 |  |  | 4.787381e-09 |  | -2.97 | 1.4e-11 | -19.15728 | -33.17558 | -690.842 |  |  |  |  | -0.23 | 1.1e-13 | -29.99548 | -31.0309 | -524.361
-0.25 | 1.96e-13 |  |  | 9.982198e-09 |  | -2.97 | 1.4e-11 | -18.42246 | -32.98726 | -687.8909 |  |  |  |  | -0.22 | 8e-14 | -29.26066 | -30.85723 | -521.8302
-0.24 | 1.2e-14 |  |  | 6.11155e-10 |  | -2.97 | 1.4e-11 | -21.21567 | -32.79895 | -684.9397 |  |  |  |  | -0.21 | 9e-14 | -32.05387 | -30.68356 | -519.2994
-0.23 | 2.12e-13 |  |  | 1.079707e-08 |  | -2.97 | 1.4e-11 | -18.34399 | -32.61063 | -681.9886 |  |  |  |  | -0.2 | 1e-13 | -29.18219 | -30.50989 | -516.7687
-0.22 | 3.3e-13 |  |  | 1.680676e-08 |  | -2.97 | 1.4e-11 | -17.90148 | -32.42231 | -679.0375 |  |  |  |  | -0.19 | 9e-14 | -28.73968 | -30.33622 | -514.2379
-0.21 | 1.76e-13 |  |  | 8.963606e-09 |  | -2.97 | 1.4e-11 | -18.53009 | -32.23399 | -676.0863 |  |  |  |  | -0.18 | 9e-14 | -29.36829 | -30.16254 | -511.7072
-0.2 | 1.6e-13 |  |  | 8.148733e-09 |  | -2.97 | 1.4e-11 | -18.6254 | -32.04567 | -673.1352 |  |  |  |  | -0.17 | 8e-14 | -29.4636 | -29.98887 | -509.1764
-0.19 | 8.6e-14 |  |  | 4.379944e-09 |  | -2.97 | 1.4e-11 | -19.24623 | -31.85735 | -670.184 |  |  |  |  | -0.16 | 9e-14 | -30.08443 | -29.8152 | -506.6457
-0.18 | 1.94e-13 |  |  | 9.880339e-09 |  | -2.97 | 1.4e-11 | -18.43272 | -31.66903 | -667.2329 |  |  |  |  | -0.15 | 9e-14 | -29.27092 | -29.64153 | -504.1149
-0.17 | 1.64e-13 |  |  | 8.352451e-09 |  | -2.97 | 1.4e-11 | -18.60071 | -31.48071 | -664.2818 |  |  |  |  | -0.14 | 8e-14 | -29.43891 | -29.46786 | -501.5841
-0.16 | 2.18e-13 |  |  | 1.110265e-08 |  | -2.97 | 1.4e-11 | -18.31608 | -31.2924 | -661.3306 |  |  |  |  | -0.13 | 8e-14 | -29.15428 | -29.29419 | -499.0534
-0.15 | 1.8e-14 |  |  | 9.167325e-10 |  | -2.97 | 1.4e-11 | -20.81021 | -31.10408 | -658.3795 |  |  |  |  | -0.12 | 9e-14 | -31.6484 | -29.12052 | -496.5226
-0.14 | 2.14e-13 |  |  | 1.089893e-08 |  | -2.97 | 1.4e-11 | -18.3346 | -30.91576 | -655.4284 |  |  |  |  | -0.11 | 8e-14 | -29.1728 | -28.94684 | -493.9919
-0.13 | 3.26e-13 |  |  | 1.660304e-08 |  | -2.97 | 1.4e-11 | -17.91368 | -30.72744 | -652.4772 |  |  |  |  | -0.1 | 7e-14 | -28.75188 | -28.77317 | -491.4611
-0.12 | 1.98e-13 |  |  | 1.008406e-08 |  | -2.97 | 1.4e-11 | -18.41231 | -30.53912 | -649.5261 |  |  |  |  | -0.09 | 8e-14 | -29.25051 | -28.5995 | -488.9304
-0.11 | 4e-14 |  |  | 2.037183e-09 |  | -2.97 | 1.4e-11 | -20.0117 | -30.3508 | -646.575 |  |  |  |  | -0.08 | 7e-14 | -30.8499 | -28.42583 | -486.3996
-0.1 | 2.38e-13 |  |  | 1.212124e-08 |  | -2.97 | 1.4e-11 | -18.22831 | -30.16248 | -643.6238 |  |  |  |  | -0.07 | 8e-14 | -29.06651 | -28.25216 | -483.8688
-0.09 | 3e-13 |  |  | 1.527887e-08 |  | -2.97 | 1.4e-11 | -17.99679 | -29.97416 | -640.6727 |  |  |  |  | -0.06 | 7e-14 | -28.83499 | -28.07849 | -481.3381
-0.08 | 1.9e-13 |  |  | 9.676621e-09 |  | -2.97 | 1.4e-11 | -18.45355 | -29.78584 | -637.7216 |  |  |  |  | -0.05 | 7e-14 | -29.29175 | -27.90481 | -478.8073
-0.07 | 1.16e-13 |  |  | 5.907831e-09 |  | -2.97 | 1.4e-11 | -18.94699 | -29.59753 | -634.7704 |  |  |  |  | -0.04 | 6e-14 | -29.78519 | -27.73114 | -476.2766
-0.06 | 2.82e-13 |  |  | 1.436214e-08 |  | -2.97 | 1.4e-11 | -18.05867 | -29.40921 | -631.8193 |  |  |  |  | -0.03 | 7e-14 | -28.89687 | -27.55747 | -473.7458
-0.05 | 2.2e-14 |  |  | 1.120451e-09 |  | -2.97 | 1.4e-11 | -20.60953 | -29.22089 | -628.8682 |  |  |  |  | -0.02 | 6e-14 | -31.44773 | -27.3838 | -471.2151
-0.04 | 1.5e-13 |  |  | 7.639437e-09 |  | -2.97 | 1.4e-11 | -18.68994 | -29.03257 | -625.917 |  |  |  |  | -0.01 | 7e-14 | -29.52814 | -27.21013 | -468.6843
-0.03 | 2.22e-13 |  |  | 1.130637e-08 |  | -2.97 | 1.4e-11 | -18.2979 | -28.84425 | -622.9659 |  |  |  |  | 0 | 0 | -29.1361 | -27.03646 | -466.1535
-0.02 | 1.42e-13 |  |  | 7.232001e-09 |  | -2.97 | 1.4e-11 | -18.74475 | -28.65593 | -620.0148 |  |  |  |  | 0 | 4e-14 | -29.58295 | -26.86279 | -463.6228
-0.01 | 1e-14 |  |  | 5.092958e-10 |  | -2.97 | 1.4e-11 | -21.39799 | -28.46761 | -617.0636 |  |  |  |  | 0.01 | 9e-14 | -32.23619 | -26.68911 | -461.092
0 | 1.16e-13 |  |  | 5.907831e-09 |  | -2.97 | 1.4e-11 | -18.94699 | -28.27929 | -614.1125 |  |  |  |  | 0.02 | 1e-13 | -29.78519 | -26.51544 | -458.5613
0.01 | 7.8e-14 |  |  | 3.972507e-09 |  | -2.97 | 1.4e-11 | -19.34387 | -28.09098 | -611.1614 |  |  |  |  | 0.03 | 1.1e-13 | -30.18207 | -26.34177 | -456.0305
0.02 | 2.9e-13 |  |  | 1.476958e-08 |  | -2.97 | 1.4e-11 | -18.0307 | -27.90266 | -608.2102 |  |  |  |  | 0.04 | 1.2e-13 | -28.8689 | -26.1681 | -453.4998
0.03 | 1.46e-13 |  |  | 7.435719e-09 |  | -2.97 | 1.4e-11 | -18.71697 | -27.71434 | -605.2591 |  |  |  |  | 0.05 | 1.3e-13 | -29.55517 | -25.99443 | -450.969
0.04 | 1.26e-13 |  |  | 6.417127e-09 |  | -2.97 | 1.4e-11 | -18.8643 | -27.52602 | -602.308 |  |  |  |  | 0.06 | 1.3e-13 | -29.70249 | -25.82076 | -448.4383
0.05 | 3.2e-14 |  |  | 1.629747e-09 |  | -2.97 | 1.4e-11 | -20.23484 | -27.3377 | -599.3568 |  |  |  |  | 0.07 | 1.2e-13 | -31.07304 | -25.64709 | -445.9075
0.06 | 1.98e-13 |  |  | 1.008406e-08 |  | -2.97 | 1.4e-11 | -18.41231 | -27.14938 | -596.4057 |  |  |  |  | 0.08 | 1.2e-13 | -29.25051 | -25.47341 | -443.3767
0.07 | 1.6e-14 |  |  | 8.148733e-10 |  | -2.97 | 1.4e-11 | -20.92799 | -26.96106 | -593.4546 |  |  |  |  | 0.09 | 1.3e-13 | -31.76619 | -25.29974 | -440.846
0.08 | 3.2e-14 |  |  | 1.629747e-09 |  | -2.97 | 1.4e-11 | -20.23484 | -26.77274 | -590.5034 |  |  |  |  | 0.1 | 1.3e-13 | -31.07304 | -25.12607 | -438.3152
0.09 | 2.22e-13 |  |  | 1.130637e-08 |  | -2.97 | 1.4e-11 | -18.2979 | -26.58443 | -587.5523 |  |  |  |  | 0.11 | 1.4e-13 | -29.1361 | -24.9524 | -435.7845
0.1 | 4.6e-14 |  |  | 2.342761e-09 |  | -2.97 | 1.4e-11 | -19.87194 | -26.39611 | -584.6012 |  |  |  |  | 0.12 | 1.5e-13 | -30.71013 | -24.77873 | -433.2537
0.11 | 2e-14 |  |  | 1.018592e-09 |  | -2.97 | 1.4e-11 | -20.70484 | -26.20779 | -581.65 |  |  |  |  | 0.13 | 1.4e-13 | -31.54304 | -24.60506 | -430.723
0.12 | 1.12e-13 |  |  | 5.704113e-09 |  | -2.97 | 1.4e-11 | -18.98208 | -26.01947 | -578.6989 |  |  |  |  | 0.14 | 1.4e-13 | -29.82028 | -24.43138 | -428.1922
0.13 | 9e-14 |  |  | 4.583662e-09 |  | -2.97 | 1.4e-11 | -19.20077 | -25.83115 | -575.7478 |  |  |  |  | 0.15 | 1.6e-13 | -30.03897 | -24.25771 | -425.6614
0.14 | 6.4e-14 |  |  | 3.259493e-09 |  | -2.97 | 1.4e-11 | -19.54169 | -25.64283 | -572.7966 |  |  |  |  | 0.16 | 1.5e-13 | -30.37989 | -24.08404 | -423.1307
0.15 | 1.8e-13 |  |  | 9.167325e-09 |  | -2.97 | 1.4e-11 | -18.50762 | -25.45451 | -569.8455 |  |  |  |  | 0.17 | 1.5e-13 | -29.34582 | -23.91037 | -420.5999
0.16 | 2.9e-13 |  |  | 1.476958e-08 |  | -2.97 | 1.4e-11 | -18.0307 | -25.26619 | -566.8944 |  |  |  |  | 0.18 | 1.5e-13 | -28.8689 | -23.7367 | -418.0692
0.17 | 1.72e-13 |  |  | 8.759888e-09 |  | -2.97 | 1.4e-11 | -18.55308 | -25.07788 | -563.9432 |  |  |  |  | 0.19 | 1.6e-13 | -29.39128 | -23.56303 | -415.5384
0.18 | 3e-13 |  |  | 1.527887e-08 |  | -2.97 | 1.4e-11 | -17.99679 | -24.88956 | -560.9921 |  |  |  |  | 0.2 | 1.7e-13 | -28.83499 | -23.38936 | -413.0077
0.19 | 9e-14 |  |  | 4.583662e-09 |  | -2.97 | 1.4e-11 | -19.20077 | -24.70124 | -558.041 |  |  |  |  | 0.21 | 1.6e-13 | -30.03897 | -23.21568 | -410.4769
0.2 | 3.78e-13 |  |  | 1.925138e-08 |  | -2.97 | 1.4e-11 | -17.76568 | -24.51292 | -555.0898 |  |  |  |  | 0.22 | 1.6e-13 | -28.60388 | -23.04201 | -407.9461
0.21 | 1.62e-13 |  |  | 8.250592e-09 |  | -2.97 | 1.4e-11 | -18.61298 | -24.3246 | -552.1387 |  |  |  |  | 0.23 | 1.6e-13 | -29.45118 | -22.86834 | -405.4154
0.22 | 1.5e-13 |  |  | 7.639437e-09 |  | -2.97 | 1.4e-11 | -18.68994 | -24.13628 | -549.1876 |  |  |  |  | 0.24 | 1.7e-13 | -29.52814 | -22.69467 | -402.8846
0.23 | 1.2e-13 |  |  | 6.11155e-09 |  | -2.97 | 1.4e-11 | -18.91309 | -23.94796 | -546.2364 |  |  |  |  | 0.25 | 1.7e-13 | -29.75128 | -22.521 | -400.3539
0.24 | 2.9e-13 |  |  | 1.476958e-08 |  | -2.97 | 1.4e-11 | -18.0307 | -23.75964 | -543.2853 |  |  |  |  | 0.26 | 1.9e-13 | -28.8689 | -22.34733 | -397.8231
0.25 | 1.4e-13 |  |  | 7.130141e-09 |  | -2.97 | 1.4e-11 | -18.75893 | -23.57132 | -540.3342 |  |  |  |  | 0.27 | 1.8e-13 | -29.59713 | -22.17365 | -395.2924
0.26 | 1.64e-13 |  |  | 8.352451e-09 |  | -2.97 | 1.4e-11 | -18.60071 | -23.38301 | -537.383 |  |  |  |  | 0.28 | 1.7e-13 | -29.43891 | -21.99998 | -392.7616
0.27 | 1.92e-13 |  |  | 9.77848e-09 |  | -2.97 | 1.4e-11 | -18.44308 | -23.19469 | -534.4319 |  |  |  |  | 0.29 | 1.8e-13 | -29.28128 | -21.82631 | -390.2309
0.28 | 1.42e-13 |  |  | 7.232001e-09 |  | -2.97 | 1.4e-11 | -18.74475 | -23.00637 | -531.4808 |  |  |  |  | 0.3 | 1.8e-13 | -29.58295 | -21.65264 | -387.7001
0.29 | 7e-14 |  |  | 3.565071e-09 |  | -2.97 | 1.4e-11 | -19.45208 | -22.81805 | -528.5296 |  |  |  |  | 0.31 | 1.8e-13 | -30.29028 | -21.47897 | -385.1693
0.3 | 2.9e-13 |  |  | 1.476958e-08 |  | -2.97 | 1.4e-11 | -18.0307 | -22.62973 | -525.5785 |  |  |  |  | 0.32 | 1.7e-13 | -28.8689 | -21.3053 | -382.6386
0.31 | 2.9e-13 |  |  | 1.476958e-08 |  | -2.97 | 1.4e-11 | -18.0307 | -22.44141 | -522.6274 |  |  |  |  | 0.33 | 1.8e-13 | -28.8689 | -21.13163 | -380.1078
0.32 | 4.5e-13 |  |  | 2.291831e-08 |  | -2.97 | 1.4e-11 | -17.59133 | -22.25309 | -519.6762 |  |  |  |  | 0.34 | 1.8e-13 | -28.42953 | -20.95795 | -377.5771
0.33 | 3.4e-13 |  |  | 1.731606e-08 |  | -2.97 | 1.4e-11 | -17.87163 | -22.06477 | -516.7251 |  |  |  |  | 0.35 | 1.8e-13 | -28.70983 | -20.78428 | -375.0463
0.34 | 3.82e-13 |  |  | 1.94551e-08 |  | -2.97 | 1.4e-11 | -17.75516 | -21.87646 | -513.774 |  |  |  |  | 0.36 | 1.9e-13 | -28.59336 | -20.61061 | -372.5156
0.35 | 6.18e-13 |  |  | 3.147448e-08 |  | -2.97 | 1.4e-11 | -17.27409 | -21.68814 | -510.8228 |  |  |  |  | 0.37 | 1.9e-13 | -28.11229 | -20.43694 | -369.9848
0.36 | 6.16e-13 |  |  | 3.137262e-08 |  | -2.97 | 1.4e-11 | -17.27733 | -21.49982 | -507.8717 |  |  |  |  | 0.38 | 1.9e-13 | -28.11553 | -20.26327 | -367.454
0.37 | 6.68e-13 |  |  | 3.402096e-08 |  | -2.97 | 1.4e-11 | -17.19629 | -21.3115 | -504.9206 |  |  |  |  | 0.39 | 1.9e-13 | -28.03449 | -20.0896 | -364.9233
0.38 | 4.58e-13 |  |  | 2.332575e-08 |  | -2.97 | 1.4e-11 | -17.57371 | -21.12318 | -501.9694 |  |  |  |  | 0.4 | 2e-13 | -28.41191 | -19.91593 | -362.3925
0.39 | 8.94e-13 |  |  | 4.553105e-08 |  | -2.97 | 1.4e-11 | -16.90487 | -20.93486 | -499.0183 |  |  |  |  | 0.41 | 2e-13 | -27.74307 | -19.74225 | -359.8618
0.4 | 1.074e-12 |  |  | 5.469837e-08 |  | -2.97 | 1.4e-11 | -16.72143 | -20.74654 | -496.0672 |  |  |  |  | 0.42 | 1.9e-13 | -27.55963 | -19.56858 | -357.331
0.41 | 1.482e-12 |  |  | 7.547764e-08 |  | -2.97 | 1.4e-11 | -16.39943 | -20.55822 | -493.116 |  |  |  |  | 0.43 | 2.1e-13 | -27.23763 | -19.39491 | -354.8003
0.42 | 1.588e-12 |  |  | 8.087618e-08 |  | -2.97 | 1.4e-11 | -16.33035 | -20.36991 | -490.1649 |  |  |  |  | 0.44 | 2.1e-13 | -27.16855 | -19.22124 | -352.2695
0.43 | 2.096e-12 |  |  | 1.067484e-07 |  | -2.97 | 1.4e-11 | -16.05279 | -20.18159 | -487.2138 |  |  |  |  | 0.45 | 2.3e-13 | -26.89099 | -19.04757 | -349.7387
0.44 | 2.362e-12 |  |  | 1.202957e-07 |  | -2.97 | 1.4e-11 | -15.93331 | -19.99327 | -484.2626 |  |  |  |  | 0.46 | 2.3e-13 | -26.77151 | -18.8739 | -347.208
0.45 | 3.214e-12 |  |  | 1.636877e-07 |  | -2.97 | 1.4e-11 | -15.62531 | -19.80495 | -481.3115 |  |  |  |  | 0.47 | 2.3e-13 | -26.4635 | -18.70022 | -344.6772
0.46 | 4.11e-12 |  |  | 2.093206e-07 |  | -2.97 | 1.4e-11 | -15.3794 | -19.61663 | -478.3603 |  |  |  |  | 0.48 | 2.3e-13 | -26.2176 | -18.52655 | -342.1465
0.47 | 5.264e-12 |  |  | 2.680933e-07 |  | -2.97 | 1.4e-11 | -15.13193 | -19.42831 | -475.4092 |  |  |  |  | 0.49 | 2.2e-13 | -25.97013 | -18.35288 | -339.6157
0.48 | 6.486e-12 |  |  | 3.303293e-07 |  | -2.97 | 1.4e-11 | -14.92318 | -19.23999 | -472.4581 |  |  |  |  | 0.5 | 2.4e-13 | -25.76138 | -18.17921 | -337.085
0.49 | 8.03e-12 |  |  | 4.089645e-07 |  | -2.97 | 1.4e-11 | -14.70964 | -19.05167 | -469.5069 |  |  |  |  | 0.51 | 2.3e-13 | -25.54784 | -18.00554 | -334.5542
0.5 | 9.8e-12 |  |  | 4.991099e-07 |  | -2.97 | 1.4e-11 | -14.51044 | -18.86335 | -466.5558 |  |  |  |  | 0.52 | 2.5e-13 | -25.34864 | -17.83187 | -332.0234
0.51 | 1.1942e-11 |  |  | 6.082011e-07 |  | -2.97 | 1.4e-11 | -14.31276 | -18.67504 | -463.6047 |  |  |  |  | 0.53 | 2.7e-13 | -25.15096 | -17.6582 | -329.4927
0.52 | 1.4458e-11 |  |  | 7.363399e-07 |  | -2.97 | 1.4e-11 | -14.12157 | -18.48672 | -460.6535 |  |  |  |  | 0.54 | 2.7e-13 | -24.95977 | -17.48452 | -326.9619
0.53 | 1.7388e-11 |  |  | 8.855636e-07 |  | -2.97 | 1.4e-11 | -13.93704 | -18.2984 | -457.7024 |  |  |  |  | 0.55 | 2.7e-13 | -24.77524 | -17.31085 | -324.4312
0.54 | 2.015e-11 |  |  | 1.026231e-06 |  | -2.97 | 1.4e-11 | -13.78962 | -18.11008 | -454.7513 |  |  |  |  | 0.56 | 3e-13 | -24.62782 | -17.13718 | -321.9004
0.55 | 2.4526e-11 |  |  | 1.249099e-06 |  | -2.97 | 1.4e-11 | -13.59309 | -17.92176 | -451.8001 |  |  |  |  | 0.57 | 3.1e-13 | -24.43129 | -16.96351 | -319.3697
0.56 | 2.7974e-11 |  |  | 1.424704e-06 |  | -2.97 | 1.4e-11 | -13.46155 | -17.73344 | -448.849 |  |  |  |  | 0.58 | 3.1e-13 | -24.29975 | -16.78984 | -316.8389
0.57 | 3.1722e-11 |  |  | 1.615588e-06 |  | -2.97 | 1.4e-11 | -13.33581 | -17.54512 | -445.8979 |  |  |  |  | 0.59 | 3.3e-13 | -24.17401 | -16.61617 | -314.3082
0.58 | 3.5936e-11 |  |  | 1.830205e-06 |  | -2.97 | 1.4e-11 | -13.21108 | -17.3568 | -442.9467 |  |  |  |  | 0.6 | 3.6e-13 | -24.04928 | -16.44249 | -311.7774
0.59 | 4.1516e-11 |  |  | 2.114393e-06 |  | -2.97 | 1.4e-11 | -13.06674 | -17.16849 | -439.9956 |  |  |  |  | 0.61 | 4e-13 | -23.90494 | -16.26882 | -309.2466
0.6 | 4.701e-11 |  |  | 2.3942e-06 |  | -2.97 | 1.4e-11 | -12.94246 | -16.98017 | -437.0445 |  |  |  |  | 0.62 | 4.3e-13 | -23.78066 | -16.09515 | -306.7159
0.61 | 5.2538e-11 |  |  | 2.675738e-06 |  | -2.97 | 1.4e-11 | -12.83129 | -16.79185 | -434.0933 |  |  |  |  | 0.63 | 4.5e-13 | -23.66948 | -15.92148 | -304.1851
0.62 | 6.0024e-11 |  |  | 3.056997e-06 |  | -2.97 | 1.4e-11 | -12.69808 | -16.60353 | -431.1422 |  |  |  |  | 0.64 | 5.1e-13 | -23.53628 | -15.74781 | -301.6544
0.63 | 6.8264e-11 |  |  | 3.476657e-06 |  | -2.97 | 1.4e-11 | -12.56944 | -16.41521 | -428.1911 |  |  |  |  | 0.65 | 5.8e-13 | -23.40764 | -15.57414 | -299.1236
0.64 | 7.5948e-11 |  |  | 3.868e-06 |  | -2.97 | 1.4e-11 | -12.46277 | -16.22689 | -425.2399 |  |  |  |  | 0.66 | 6.3e-13 | -23.30097 | -15.40047 | -296.5929
0.65 | 8.3688e-11 |  |  | 4.262195e-06 |  | -2.97 | 1.4e-11 | -12.36573 | -16.03857 | -422.2888 |  |  |  |  | 0.67 | 7.2e-13 | -23.20393 | -15.22679 | -294.0621
0.66 | 9.3854e-11 |  |  | 4.779945e-06 |  | -2.97 | 1.4e-11 | -12.25108 | -15.85025 | -419.3377 |  |  |  |  | 0.68 | 8e-13 | -23.08928 | -15.05312 | -291.5313
0.67 | 1.04142e-10 |  |  | 5.303909e-06 |  | -2.97 | 1.4e-11 | -12.14707 | -15.66194 | -416.3865 |  |  |  |  | 0.69 | 9.2e-13 | -22.98527 | -14.87945 | -289.0006
0.68 | 1.14594e-10 |  |  | 5.836224e-06 |  | -2.97 | 1.4e-11 | -12.05143 | -15.47362 | -413.4354 |  |  |  |  | 0.7 | 1.04e-12 | -22.88963 | -14.70578 | -286.4698
0.69 | 1.23594e-10 |  |  | 6.294591e-06 |  | -2.97 | 1.4e-11 | -11.97582 | -15.2853 | -410.4843 |  |  |  |  | 0.71 | 1.19e-12 | -22.81402 | -14.53211 | -283.9391
0.7 | 1.3388e-10 |  |  | 6.818452e-06 |  | -2.97 | 1.4e-11 | -11.89588 | -15.09698 | -407.5331 |  |  |  |  | 0.72 | 1.38e-12 | -22.73408 | -14.35844 | -281.4083
0.71 | 1.48308e-10 |  |  | 7.553264e-06 |  | -2.97 | 1.4e-11 | -11.79353 | -14.90866 | -404.582 |  |  |  |  | 0.73 | 1.61e-12 | -22.63173 | -14.18477 | -278.8776
0.72 | 1.61946e-10 |  |  | 8.247842e-06 |  | -2.97 | 1.4e-11 | -11.70556 | -14.72034 | -401.6309 |  |  |  |  | 0.74 | 1.85e-12 | -22.54376 | -14.01109 | -276.3468
0.73 | 1.7164e-10 |  |  | 8.741553e-06 |  | -2.97 | 1.4e-11 | -11.64742 | -14.53202 | -398.6797 |  |  |  |  | 0.75 | 2.12e-12 | -22.48562 | -13.83742 | -273.816
0.74 | 1.85558e-10 |  |  | 9.450391e-06 |  | -2.97 | 1.4e-11 | -11.56945 | -14.3437 | -395.7286 |  |  |  |  | 0.76 | 2.44e-12 | -22.40765 | -13.66375 | -271.2853
0.75 | 1.96494e-10 |  |  | 1.000736e-05 |  | -2.97 | 1.4e-11 | -11.51219 | -14.15539 | -392.7775 |  |  |  |  | 0.77 | 2.85e-12 | -22.35039 | -13.49008 | -268.7545
0.76 | 2.16188e-10 |  |  | 1.101036e-05 |  | -2.97 | 1.4e-11 | -11.41667 | -13.96707 | -389.8263 |  |  |  |  | 0.78 | 3.3e-12 | -22.25487 | -13.31641 | -266.2238
0.77 | 2.29704e-10 |  |  | 1.169873e-05 |  | -2.97 | 1.4e-11 | -11.35603 | -13.77875 | -386.8752 |  |  |  |  | 0.79 | 3.8e-12 | -22.19423 | -13.14274 | -263.693
0.78 | 2.49962e-10 |  |  | 1.273046e-05 |  | -2.97 | 1.4e-11 | -11.27151 | -13.59043 | -383.9241 |  |  |  |  | 0.8 | 4.37e-12 | -22.10971 | -12.96906 | -261.1623
0.79 | 2.72304e-10 |  |  | 1.386833e-05 |  | -2.97 | 1.4e-11 | -11.1859 | -13.40211 | -380.9729 |  |  |  |  | 0.81 | 5.14e-12 | -22.0241 | -12.79539 | -258.6315
0.8 | 2.8679e-10 |  |  | 1.460609e-05 |  | -2.97 | 1.4e-11 | -11.13407 | -13.21379 | -378.0218 |  |  |  |  | 0.82 | 5.95e-12 | -21.97227 | -12.62172 | -256.1007
0.81 | 3.14452e-10 |  |  | 1.601491e-05 |  | -2.97 | 1.4e-11 | -11.04199 | -13.02547 | -375.0707 |  |  |  |  | 0.83 | 6.86e-12 | -21.88019 | -12.44805 | -253.57
0.82 | 3.35626e-10 |  |  | 1.709329e-05 |  | -2.97 | 1.4e-11 | -10.97682 | -12.83715 | -372.1195 |  |  |  |  | 0.84 | 7.91e-12 | -21.81502 | -12.27438 | -251.0392
0.83 | 3.6084e-10 |  |  | 1.837743e-05 |  | -2.97 | 1.4e-11 | -10.90439 | -12.64883 | -369.1684 |  |  |  |  | 0.85 | 9.28e-12 | -21.74259 | -12.10071 | -248.5085
0.84 | 3.89416e-10 |  |  | 1.983279e-05 |  | -2.97 | 1.4e-11 | -10.82817 | -12.46052 | -366.2173 |  |  |  |  | 0.86 | 1.065e-11 | -21.66637 | -11.92704 | -245.9777
0.85 | 4.1824e-10 |  |  | 2.130079e-05 |  | -2.97 | 1.4e-11 | -10.75677 | -12.2722 | -363.2661 |  |  |  |  | 0.87 | 1.226e-11 | -21.59497 | -11.75336 | -243.447
0.86 | 4.60918e-10 |  |  | 2.347436e-05 |  | -2.97 | 1.4e-11 | -10.6596 | -12.08388 | -360.315 |  |  |  |  | 0.88 | 1.401e-11 | -21.4978 | -11.57969 | -240.9162
0.87 | 5.00962e-10 |  |  | 2.551379e-05 |  | -2.97 | 1.4e-11 | -10.57629 | -11.89556 | -357.3639 |  |  |  |  | 0.89 | 1.608e-11 | -21.41449 | -11.40602 | -238.3855
0.88 | 5.42328e-10 |  |  | 2.762054e-05 |  | -2.97 | 1.4e-11 | -10.49695 | -11.70724 | -354.4127 |  |  |  |  | 0.9 | 1.864e-11 | -21.33515 | -11.23235 | -235.8547
0.89 | 5.9137e-10 |  |  | 3.011823e-05 |  | -2.97 | 1.4e-11 | -10.41038 | -11.51892 | -351.4616 |  |  |  |  | 0.91 | 2.129e-11 | -21.24858 | -11.05868 | -233.3239
0.9 | 6.52016e-10 |  |  | 3.32069e-05 |  | -2.97 | 1.4e-11 | -10.31275 | -11.3306 | -348.5105 |  |  |  |  | 0.92 | 2.414e-11 | -21.15095 | -10.88501 | -230.7932
0.91 | 7.18858e-10 |  |  | 3.661114e-05 |  | -2.97 | 1.4e-11 | -10.21516 | -11.14228 | -345.5593 |  |  |  |  | 0.93 | 2.754e-11 | -21.05336 | -10.71134 | -228.2624
0.92 | 7.92744e-10 |  |  | 4.037412e-05 |  | -2.97 | 1.4e-11 | -10.11732 | -10.95397 | -342.6082 |  |  |  |  | 0.94 | 3.173e-11 | -20.95552 | -10.53766 | -225.7317
0.93 | 8.78016e-10 |  |  | 4.471699e-05 |  | -2.97 | 1.4e-11 | -10.01516 | -10.76565 | -339.6571 |  |  |  |  | 0.95 | 3.609e-11 | -20.85336 | -10.36399 | -223.2009
0.94 | 9.69262e-10 |  |  | 4.936411e-05 |  | -2.97 | 1.4e-11 | -9.916287 | -10.57733 | -336.7059 |  |  |  |  | 0.96 | 4.079e-11 | -20.75449 | -10.19032 | -220.6702
0.95 | 1.10044e-09 |  |  | 5.604495e-05 |  | -2.97 | 1.4e-11 | -9.789357 | -10.38901 | -333.7548 |  |  |  |  | 0.97 | 4.632e-11 | -20.62756 | -10.01665 | -218.1394
0.96 | 1.22534e-09 |  |  | 6.240605e-05 |  | -2.97 | 1.4e-11 | -9.681848 | -10.20069 | -330.8037 |  |  |  |  | 0.98 | 5.313e-11 | -20.52005 | -9.842977 | -215.6086
0.97 | 1.38618e-09 |  |  | 7.059757e-05 |  | -2.97 | 1.4e-11 | -9.558515 | -10.01237 | -327.8525 |  |  |  |  | 0.99 | 5.985e-11 | -20.39671 | -9.669306 | -213.0779
0.98 | 1.56986e-09 |  |  | 7.995231e-05 |  | -2.97 | 1.4e-11 | -9.43408 | -9.824053 | -324.9014 |  |  |  |  | 1 | 6.761e-11 | -20.27228 | -9.495634 | -210.5471
0.99 | 1.78004e-09 |  |  | 9.065669e-05 |  | -2.97 | 1.4e-11 | -9.308431 | -9.635734 | -321.9503 |  |  |  |  | 1.01 | 7.658e-11 | -20.14663 | -9.321963 | -208.0164
1 | 2.02986e-09 |  |  | 0.0001033799 |  | -2.97 | 1.4e-11 | -9.1771 | -9.447415 | -318.9991 |  |  |  |  | 1.02 | 8.754e-11 | -20.0153 | -9.148291 | -205.4856
1.01 | 2.31526e-09 |  |  | 0.0001179152 |  | -2.97 | 1.4e-11 | -9.045545 | -9.259097 | -316.048 |  |  |  |  | 1.03 | 9.893e-11 | -19.88374 | -8.97462 | -202.9549
1.02 | 2.66186e-09 |  |  | 0.0001355674 |  | -2.97 | 1.4e-11 | -8.906042 | -9.070778 | -313.0969 |  |  |  |  | 1.04 | 1.1196e-10 | -19.74424 | -8.800948 | -200.4241
1.03 | 3.06456e-09 |  |  | 0.0001560768 |  | -2.97 | 1.4e-11 | -8.765163 | -8.882459 | -310.1457 |  |  |  |  | 1.05 | 1.2666e-10 | -19.60336 | -8.627277 | -197.8933
1.04 | 3.56028e-09 |  |  | 0.0001813236 |  | -2.97 | 1.4e-11 | -8.615227 | -8.69414 | -307.1946 |  |  |  |  | 1.06 | 1.4517e-10 | -19.45343 | -8.453605 | -195.3626
1.05 | 4.131e-09 |  |  | 0.0002103901 |  | -2.97 | 1.4e-11 | -8.466547 | -8.505821 | -304.2435 |  |  |  |  | 1.07 | 1.6429e-10 | -19.30475 | -8.279934 | -192.8318
1.06 | 4.83858e-09 |  |  | 0.0002464269 |  | -2.97 | 1.4e-11 | -8.308445 | -8.317503 | -301.2923 |  |  |  |  | 1.08 | 1.8577e-10 | -19.14664 | -8.106262 | -190.3011
1.07 | 5.67172e-09 |  |  | 0.0002888583 |  | -2.97 | 1.4e-11 | -8.149574 | -8.129184 | -298.3412 |  |  |  |  | 1.09 | 2.1052e-10 | -18.98777 | -7.932591 | -187.7703
1.08 | 6.66784e-09 |  |  | 0.0003395903 |  | -2.97 | 1.4e-11 | -7.987771 | -7.940865 | -295.3901 |  |  |  |  | 1.1 | 2.4104e-10 | -18.82597 | -7.758919 | -185.2396
1.09 | 7.8304e-09 |  |  | 0.000398799 |  | -2.97 | 1.4e-11 | -7.827053 | -7.752546 | -292.4389 |  |  |  |  | 1.11 | 2.7243e-10 | -18.66525 | -7.585248 | -182.7088
1.1 | 9.24964e-09 |  |  | 0.0004710803 |  | -2.97 | 1.4e-11 | -7.660482 | -7.564227 | -289.4878 |  |  |  |  | 1.12 | 3.0803e-10 | -18.49868 | -7.411576 | -180.1781
1.11 | 1.10637e-08 |  |  | 0.0005634696 |  | -2.97 | 1.4e-11 | -7.481397 | -7.375909 | -286.5366 |  |  |  |  | 1.13 | 3.4875e-10 | -18.3196 | -7.237905 | -177.6473
1.12 | 1.3126e-08 |  |  | 0.0006685017 |  | -2.97 | 1.4e-11 | -7.310472 | -7.18759 | -283.5855 |  |  |  |  | 1.14 | 3.9531e-10 | -18.14867 | -7.064233 | -175.1165
1.13 | 1.562e-08 |  |  | 0.0007955201 |  | -2.97 | 1.4e-11 | -7.136514 | -6.999271 | -280.6344 |  |  |  |  | 1.15 | 4.5174e-10 | -17.97471 | -6.890562 | -172.5858
1.14 | 1.86843e-08 |  |  | 0.0009515836 |  | -2.97 | 1.4e-11 | -6.957383 | -6.810952 | -277.6832 |  |  |  |  | 1.16 | 5.111e-10 | -17.79558 | -6.71689 | -170.055
1.15 | 2.24162e-08 |  |  | 0.001141648 |  | -2.97 | 1.4e-11 | -6.775283 | -6.622633 | -274.7321 |  |  |  |  | 1.17 | 5.7673e-10 | -17.61348 | -6.543219 | -167.5243
1.16 | 2.70553e-08 |  |  | 0.001377915 |  | -2.97 | 1.4e-11 | -6.587184 | -6.434315 | -271.781 |  |  |  |  | 1.18 | 6.5161e-10 | -17.42538 | -6.369547 | -164.9935
1.17 | 3.27388e-08 |  |  | 0.001667373 |  | -2.97 | 1.4e-11 | -6.396506 | -6.245996 | -268.8298 |  |  |  |  | 1.19 | 7.4426e-10 | -17.2347 | -6.195876 | -162.4628
1.18 | 3.99658e-08 |  |  | 0.002035441 |  | -2.97 | 1.4e-11 | -6.197043 | -6.057677 | -265.8787 |  |  |  |  | 1.2 | 8.4026e-10 | -17.03524 | -6.022204 | -159.932
1.19 | 4.87995e-08 |  |  | 0.002485338 |  | -2.97 | 1.4e-11 | -5.997347 | -5.869358 | -262.9276 |  |  |  |  | 1.21 | 9.4795e-10 | -16.83555 | -5.848533 | -157.4012
1.2 | 6.00243e-08 |  |  | 0.003057012 |  | -2.97 | 1.4e-11 | -5.790317 | -5.681039 | -259.9764 |  |  |  |  | 1.22 | 1.06681e-09 | -16.62852 | -5.674861 | -154.8705
1.21 | 7.4364e-08 |  |  | 0.003787327 |  | -2.97 | 1.4e-11 | -5.576095 | -5.492721 | -257.0253 |  |  |  |  | 1.23 | 1.2125e-09 | -16.41429 | -5.50119 | -152.3397
1.22 | 9.19674e-08 |  |  | 0.004683861 |  | -2.97 | 1.4e-11 | -5.363632 | -5.304402 | -254.0742 |  |  |  |  | 1.24 | 1.35404e-09 | -16.20183 | -5.327518 | -149.809
1.23 | 1.1437e-07 |  |  | 0.005824816 |  | -2.97 | 1.4e-11 | -5.145628 | -5.116083 | -251.123 |  |  |  |  | 1.25 | 1.51615e-09 | -15.98383 | -5.153847 | -147.2782
1.24 | 1.4142e-07 |  |  | 0.007202461 |  | -2.97 | 1.4e-11 | -4.933332 | -4.927764 | -248.1719 |  |  |  |  | 1.26 | 1.70216e-09 | -15.77153 | -4.980175 | -144.7475
1.25 | 1.7514e-07 |  |  | 0.008919807 |  | -2.97 | 1.4e-11 | -4.719481 | -4.739446 | -245.2208 |  |  |  |  | 1.27 | 1.93173e-09 | -15.55768 | -4.806504 | -142.2167
1.26 | 2.1529e-07 |  |  | 0.01096463 |  | -2.97 | 1.4e-11 | -4.513081 | -4.551127 | -242.2696 |  |  |  |  | 1.28 | 2.17135e-09 | -15.35128 | -4.632832 | -139.6859
1.27 | 2.6464e-07 |  |  | 0.013478 |  | -2.97 | 1.4e-11 | -4.306696 | -4.362808 | -239.3185 |  |  |  |  | 1.29 | 2.43994e-09 | -15.1449 | -4.459161 | -137.1552
1.28 | 3.2224e-07 |  |  | 0.01641155 |  | -2.97 | 1.4e-11 | -4.10977 | -4.174489 | -236.3674 |  |  |  |  | 1.3 | 2.74039e-09 | -14.94797 | -4.285489 | -134.6244
1.29 | 3.9232e-07 |  |  | 0.01998069 |  | -2.97 | 1.4e-11 | -3.912989 | -3.98617 | -233.4162 |  |  |  |  | 1.31 | 3.11093e-09 | -14.75119 | -4.111818 | -132.0937
1.3 | 4.7348e-07 |  |  | 0.02411414 |  | -2.97 | 1.4e-11 | -3.724957 | -3.797852 | -230.4651 |  |  |  |  | 1.32 | 3.49304e-09 | -14.56316 | -3.938146 | -129.5629
1.31 | 5.7043e-07 |  |  | 0.02905176 |  | -2.97 | 1.4e-11 | -3.538676 | -3.609533 | -227.514 |  |  |  |  | 1.33 | 3.9264e-09 | -14.37688 | -3.764474 | -127.0322
1.32 | 6.8384e-07 |  |  | 0.03482769 |  | -2.97 | 1.4e-11 | -3.357343 | -3.421214 | -224.5628 |  |  |  |  | 1.34 | 4.41378e-09 | -14.19554 | -3.590803 | -124.5014
1.33 | 8.1761e-07 |  |  | 0.04164054 |  | -2.97 | 1.4e-11 | -3.178681 | -3.232895 | -221.6117 |  |  |  |  | 1.35 | 5.00815e-09 | -14.01688 | -3.417131 | -121.9706
1.34 | 9.7347e-07 |  |  | 0.04957842 |  | -2.97 | 1.4e-11 | -3.0042 | -3.044576 | -218.6606 |  |  |  |  | 1.36 | 5.6256e-09 | -13.8424 | -3.24346 | -119.4399
1.35 | 1.1462e-06 |  |  | 0.05837549 |  | -2.97 | 1.4e-11 | -2.840859 | -2.856258 | -215.7094 |  |  |  |  | 1.37 | 6.29918e-09 | -13.67906 | -3.069788 | -116.9091
1.36 | 1.3553e-06 |  |  | 0.06902486 |  | -2.97 | 1.4e-11 | -2.673289 | -2.667939 | -212.7583 |  |  |  |  | 1.38 | 7.08746e-09 | -13.51149 | -2.896117 | -114.3784
1.37 | 1.6017e-06 |  |  | 0.08157391 |  | -2.97 | 1.4e-11 | -2.506246 | -2.47962 | -209.8072 |  |  |  |  | 1.39 | 7.93452e-09 | -13.34444 | -2.722445 | -111.8476
1.38 | 1.8794e-06 |  |  | 0.09571706 |  | -2.97 | 1.4e-11 | -2.346359 | -2.291301 | -206.856 |  |  |  |  | 1.4 | 8.96304e-09 | -13.18456 | -2.548774 | -109.3169
1.39 | 2.2107e-06 |  |  | 0.11259 |  | -2.97 | 1.4e-11 | -2.184002 | -2.102982 | -203.9049 |  |  |  |  | 1.41 | 1.002161e-08 | -13.0222 | -2.375102 | -106.7861
1.4 | 2.5807e-06 |  |  | 0.131434 |  | -2.97 | 1.4e-11 | -2.029251 | -1.914664 | -200.9538 |  |  |  |  | 1.42 | 1.12261e-08 | -12.86745 | -2.201431 | -104.2554
1.41 | 3.0166e-06 |  |  | 0.1536342 |  | -2.97 | 1.4e-11 | -1.873181 | -1.726345 | -198.0026 |  |  |  |  | 1.43 | 1.2582e-08 | -12.71138 | -2.027759 | -101.7246
1.42 | 3.5066e-06 |  |  | 0.1785897 |  | -2.97 | 1.4e-11 | -1.722664 | -1.538026 | -195.0515 |  |  |  |  | 1.44 | 1.42094e-08 | -12.56086 | -1.854088 | -99.19384
1.43 | 4.0765e-06 |  |  | 0.2076144 |  | -2.97 | 1.4e-11 | -1.572073 | -1.349707 | -192.1004 |  |  |  |  | 1.45 | 1.58975e-08 | -12.41027 | -1.680416 | -96.66308
1.44 | 4.7184e-06 |  |  | 0.2403061 |  | -2.97 | 1.4e-11 | -1.425842 | -1.161388 | -189.1492 |  |  |  |  | 1.46 | 1.77318e-08 | -12.26404 | -1.506745 | -94.13232
1.45 | 5.4688e-06 |  |  | 0.2785237 |  | -2.97 | 1.4e-11 | -1.278252 | -0.9730697 | -186.1981 |  |  |  |  | 1.47 | 1.98156e-08 | -12.11645 | -1.333073 | -91.60157
1.46 | 6.3185e-06 |  |  | 0.3217986 |  | -2.97 | 1.4e-11 | -1.13383 | -0.7847509 | -183.247 |  |  |  |  | 1.48 | 2.23249e-08 | -11.97203 | -1.159402 | -89.07081
1.47 | 7.2947e-06 |  |  | 0.371516 |  | -2.97 | 1.4e-11 | -0.9901633 | -0.5964321 | -180.2958 |  |  |  |  | 1.49 | 2.49247e-08 | -11.82836 | -0.9857303 | -86.54005
1.48 | 8.3826e-06 |  |  | 0.4269223 |  | -2.97 | 1.4e-11 | -0.8511532 | -0.4081133 | -177.3447 |  |  |  |  | 1.5 | 2.78093e-08 | -11.68935 | -0.8120588 | -84.0093
1.49 | 9.646e-06 |  |  | 0.4912667 |  | -2.97 | 1.4e-11 | -0.710768 | -0.2197945 | -174.3936 |  |  |  |  | 1.51 | 3.09996e-08 | -11.54897 | -0.6383872 | -81.47854
1.5 | 1.1041e-05 |  |  | 0.5623135 |  | -2.97 | 1.4e-11 | -0.5756957 | -0.03147571 | -171.4424 |  |  |  |  | 1.52 | 3.48814e-08 | -11.41389 | -0.4647157 | -78.94778
1.51 | 1.2636e-05 |  |  | 0.6435462 |  | -2.97 | 1.4e-11 | -0.4407615 | 0.1568431 | -168.4913 |  |  |  |  | 1.53 | 3.88855e-08 | -11.27896 | -0.2910442 | -76.41703
1.52 | 1.4371e-05 |  |  | 0.731909 |  | -2.97 | 1.4e-11 | -0.3120991 | 0.3451619 | -165.5402 |  |  |  |  | 1.54 | 4.33697e-08 | -11.1503 | -0.1173727 | -73.88627
1.53 | 1.6316e-05 |  |  | 0.8309671 |  | -2.97 | 1.4e-11 | -0.1851651 | 0.5334807 | -162.589 |  |  |  |  | 1.55 | 4.82788e-08 | -11.02336 | 0.05629881 | -71.35551
1.54 | 1.8416e-05 |  |  | 0.9379192 |  | -2.97 | 1.4e-11 | -0.0640915 | 0.7217995 | -159.6379 |  |  |  |  | 1.56 | 5.41647e-08 | -10.90229 | 0.2299703 | -68.82476
1.55 | 2.0816e-05 |  |  | 1.06015 |  | -2.97 | 1.4e-11 | 0.05841057 | 0.9101182 | -156.6868 |  |  |  |  | 1.57 | 6.03065e-08 | -10.77979 | 0.4036418 | -66.294
1.56 | 2.338e-05 |  |  | 1.190734 |  | -2.97 | 1.4e-11 | 0.1745696 | 1.098437 | -153.7356 |  |  |  |  | 1.58 | 6.70044e-08 | -10.66363 | 0.5773134 | -63.76324
1.57 | 2.5996e-05 |  |  | 1.323965 |  | -2.97 | 1.4e-11 | 0.2806313 | 1.286756 | -150.7845 |  |  |  |  | 1.59 | 7.44654e-08 | -10.55757 | 0.7509849 | -61.23249
1.58 | 2.909e-05 |  |  | 1.481542 |  | -2.97 | 1.4e-11 | 0.3930831 | 1.475075 | -147.8334 |  |  |  |  | 1.6 | 8.34925e-08 | -10.44512 | 0.9246564 | -58.70173
1.59 | 3.2326e-05 |  |  | 1.64635 |  | -2.97 | 1.4e-11 | 0.4985605 | 1.663393 | -144.8822 |  |  |  |  | 1.61 | 9.27644e-08 | -10.33964 | 1.098328 | -56.17098
1.6 | 3.5567e-05 |  |  | 1.811412 |  | -2.97 | 1.4e-11 | 0.5941069 | 1.851712 | -141.9311 |  |  |  |  | 1.62 | 1.028622e-07 | -10.24409 | 1.271999 | -53.64022
1.61 | 3.9208e-05 |  |  | 1.996847 |  | -2.97 | 1.4e-11 | 0.6915695 | 2.040031 | -138.98 |  |  |  |  | 1.63 | 1.141662e-07 | -10.14663 | 1.445671 | -51.10946
1.62 | 4.2923e-05 |  |  | 2.18605 |  | -2.97 | 1.4e-11 | 0.7820965 | 2.22835 | -136.0288 |  |  |  |  | 1.64 | 1.26625e-07 | -10.0561 | 1.619342 | -48.57871
1.63 | 4.7069e-05 |  |  | 2.397204 |  | -2.97 | 1.4e-11 | 0.8743033 | 2.416669 | -133.0777 |  |  |  |  | 1.65 | 1.41371e-07 | -9.963896 | 1.793014 | -46.04795
1.64 | 5.1311e-05 |  |  | 2.613248 |  | -2.97 | 1.4e-11 | 0.9605938 | 2.604987 | -130.1266 |  |  |  |  | 1.66 | 1.5663e-07 | -9.877605 | 1.966685 | -43.51719
1.65 | 5.5679e-05 |  |  | 2.835708 |  | -2.97 | 1.4e-11 | 1.042292 | 2.793306 | -127.1754 |  |  |  |  | 1.67 | 1.73513e-07 | -9.795908 | 2.140357 | -40.98644
1.66 | 6.0538e-05 |  |  | 3.083175 |  | -2.97 | 1.4e-11 | 1.12596 | 2.981625 | -124.2243 |  |  |  |  | 1.68 | 1.91749e-07 | -9.712239 | 2.314028 | -38.45568
1.67 | 6.5414e-05 |  |  | 3.331508 |  | -2.97 | 1.4e-11 | 1.203425 | 3.169944 | -121.2732 |  |  |  |  | 1.69 | 2.13962e-07 | -9.634774 | 2.4877 | -35.92492
1.68 | 7.0731e-05 |  |  | 3.6023 |  | -2.97 | 1.4e-11 | 1.281573 | 3.358263 | -118.322 |  |  |  |  | 1.7 | 2.36475e-07 | -9.556627 | 2.661372 | -33.39417
1.69 | 7.5814e-05 |  |  | 3.861175 |  | -2.97 | 1.4e-11 | 1.350972 | 3.546581 | -115.3709 |  |  |  |  | 1.71 | 2.61063e-07 | -9.487228 | 2.835043 | -30.86341
1.7 | 8.1256e-05 |  |  | 4.138334 |  | -2.97 | 1.4e-11 | 1.420293 | 3.7349 | -112.4198 |  |  |  |  | 1.72 | 2.87941e-07 | -9.417906 | 3.008715 | -28.33265
1.71 | 8.7084e-05 |  |  | 4.435152 |  | -2.97 | 1.4e-11 | 1.489562 | 3.923219 | -109.4686 |  |  |  |  | 1.73 | 3.20137e-07 | -9.348637 | 3.182386 | -25.8019
1.72 | 9.3667e-05 |  |  | 4.770421 |  | -2.97 | 1.4e-11 | 1.562435 | 4.111538 | -106.5175 |  |  |  |  | 1.74 | 3.53014e-07 | -9.275765 | 3.356058 | -23.27114
1.73 | 0.00010001 |  |  | 5.093467 |  | -2.97 | 1.4e-11 | 1.627959 | 4.299857 | -103.5664 |  |  |  |  | 1.75 | 3.87992e-07 | -9.21024 | 3.529729 | -20.74038
1.74 | 0.00010661 |  |  | 5.429603 |  | -2.97 | 1.4e-11 | 1.691866 | 4.488175 | -100.6152 |  |  |  |  | 1.76 | 4.26281e-07 | -9.146333 | 3.703401 | -18.20963
1.75 | 0.00011271 |  |  | 5.740273 |  | -2.97 | 1.4e-11 | 1.747507 | 4.676494 | -97.66408 |  |  |  |  | 1.77 | 4.72025e-07 | -9.090692 | 3.877072 | -15.67887
1.76 | 0.0001192 |  |  | 6.070806 |  | -2.97 | 1.4e-11 | 1.803491 | 4.864813 | -94.71295 |  |  |  |  | 1.78 | 5.1907e-07 | -9.034708 | 4.050744 | -13.14811
1.77 | 0.0001277 |  |  | 6.503708 |  | -2.97 | 1.4e-11 | 1.872372 | 5.053132 | -91.76181 |  |  |  |  | 1.79 | 5.68348e-07 | -8.965827 | 4.224415 | -10.61736
1.78 | 0.00013604 |  |  | 6.92846 |  | -2.97 | 1.4e-11 | 1.935638 | 5.24145 | -88.81068 |  |  |  |  | 1.8 | 6.22871e-07 | -8.902562 | 4.398087 | -8.086599
1.79 | 0.00014228 |  |  | 7.246261 |  | -2.97 | 1.4e-11 | 1.980486 | 5.429769 | -85.85955 |  |  |  |  | 1.81 | 6.84849e-07 | -8.857714 | 4.571758 | -5.555842
1.8 | 0.00015046 |  |  | 7.662865 |  | -2.97 | 1.4e-11 | 2.036386 | 5.618088 | -82.90841 |  |  |  |  | 1.82 | 7.48942e-07 | -8.801813 | 4.74543 | -3.025086
1.81 | 0.00015961 |  |  | 8.128871 |  | -2.97 | 1.4e-11 | 2.095422 | 5.806407 | -79.95728 |  |  |  |  | 1.83 | 8.17865e-07 | -8.742777 | 4.919101 | -0.4943291
1.82 | 0.0001682 |  |  | 8.566356 |  | -2.97 | 1.4e-11 | 2.147842 | 5.994726 | -77.00615 |  |  |  |  | 1.84 | 8.91324e-07 | -8.690357 | 5.092773 | 2.036428
1.83 | 0.00017556 |  |  | 8.941197 |  | -2.97 | 1.4e-11 | 2.19067 | 6.183044 | -74.05501 |  |  |  |  | 1.85 | 9.71038e-07 | -8.64753 | 5.266444 | 4.567184
1.84 | 0.00018412 |  |  | 9.377155 |  | -2.97 | 1.4e-11 | 2.238276 | 6.371363 | -71.10388 |  |  |  |  | 1.86 | 1.06522e-06 | -8.599923 | 5.440116 | 7.097941
1.85 | 0.00019311 |  |  | 9.835012 |  | -2.97 | 1.4e-11 | 2.285949 | 6.559682 | -68.15274 |  |  |  |  | 1.87 | 1.15707e-06 | -8.552251 | 5.613787 | 9.628697
1.86 | 0.00020241 |  |  | 10.30866 |  | -2.97 | 1.4e-11 | 2.332984 | 6.748001 | -65.20161 |  |  |  |  | 1.88 | 1.25635e-06 | -8.505215 | 5.787459 | 12.15945
1.87 | 0.00020916 |  |  | 10.65243 |  | -2.97 | 1.4e-11 | 2.365788 | 6.93632 | -62.25048 |  |  |  |  | 1.89 | 1.36248e-06 | -8.472411 | 5.96113 | 14.69021
1.88 | 0.00022122 |  |  | 11.26664 |  | -2.97 | 1.4e-11 | 2.421846 | 7.124638 | -59.29934 |  |  |  |  | 1.9 | 1.48535e-06 | -8.416353 | 6.134802 | 17.22097
1.89 | 0.00022826 |  |  | 11.62519 |  | -2.97 | 1.4e-11 | 2.453174 | 7.312957 | -56.34821 |  |  |  |  | 1.91 | 1.60802e-06 | -8.385025 | 6.308473 | 19.75172
1.9 | 0.00024129 |  |  | 12.2888 |  | -2.97 | 1.4e-11 | 2.508688 | 7.501276 | -53.39707 |  |  |  |  | 1.92 | 1.73968e-06 | -8.329511 | 6.482145 | 22.28248
1.91 | 0.00025641 |  |  | 13.05885 |  | -2.97 | 1.4e-11 | 2.569466 | 7.689595 | -50.44594 |  |  |  |  | 1.93 | 1.87996e-06 | -8.268733 | 6.655816 | 24.81324
1.92 | 0.0002655 |  |  | 13.5218 |  | -2.97 | 1.4e-11 | 2.604303 | 7.877914 | -47.49481 |  |  |  |  | 1.94 | 2.04119e-06 | -8.233896 | 6.829488 | 27.34399
1.93 | 0.00028127 |  |  | 14.32496 |  | -2.97 | 1.4e-11 | 2.662004 | 8.066232 | -44.54367 |  |  |  |  | 1.95 | 2.20099e-06 | -8.176195 | 7.003159 | 29.87475
1.94 | 0.0002951 |  |  | 15.02932 |  | -2.97 | 1.4e-11 | 2.710003 | 8.254551 | -41.59254 |  |  |  |  | 1.96 | 2.36877e-06 | -8.128196 | 7.176831 | 32.40551
1.95 | 0.00030788 |  |  | 15.6802 |  | -2.97 | 1.4e-11 | 2.752399 | 8.44287 | -38.64141 |  |  |  |  | 1.97 | 2.54489e-06 | -8.0858 | 7.350502 | 34.93626
1.96 | 0.0003255 |  |  | 16.57758 |  | -2.97 | 1.4e-11 | 2.808051 | 8.631189 | -35.69027 |  |  |  |  | 1.98 | 2.74661e-06 | -8.030148 | 7.524174 | 37.46702
1.97 | 0.00032259 |  |  | 16.42937 |  | -2.97 | 1.4e-11 | 2.799071 | 8.819508 | -32.73914 |  |  |  |  | 1.99 | 2.94585e-06 | -8.039128 | 7.697845 | 39.99778
1.98 | 0.00033176 |  |  | 16.8964 |  | -2.97 | 1.4e-11 | 2.8271 | 9.007826 | -29.788 |  |  |  |  | 2 | 3.15922e-06 | -8.011099 | 7.871517 | 42.52853
1.99 | 0.00034389 |  |  | 17.51417 |  | -2.97 | 1.4e-11 | 2.86301 | 9.196145 | -26.83687 |  |  |  |  | 2.01 | 3.38223e-06 | -7.975189 | 8.045188 | 45.05929
2 | 0.00035136 |  |  | 17.89462 |  | -2.97 | 1.4e-11 | 2.8845 | 9.384464 | -23.88574 |  |  |  |  | 2.02 | 3.63385e-06 | -7.953699 | 8.21886 | 47.59005
2.01 | 0.00037221 |  |  | 18.9565 |  | -2.97 | 1.4e-11 | 2.942147 | 9.572783 | -20.9346 |  |  |  |  | 2.03 | 3.8812e-06 | -7.896052 | 8.392531 | 50.1208
2.02 | 0.00037692 |  |  | 19.19638 |  | -2.97 | 1.4e-11 | 2.954722 | 9.761102 | -17.98347 |  |  |  |  | 2.04 | 4.13823e-06 | -7.883478 | 8.566203 | 52.65156
2.03 | 0.00038877 |  |  | 19.79989 |  | -2.97 | 1.4e-11 | 2.985677 | 9.94942 | -15.03233 |  |  |  |  | 2.05 | 4.41027e-06 | -7.852523 | 8.739874 | 55.18232
2.04 | 0.00040728 |  |  | 20.7426 |  | -2.97 | 1.4e-11 | 3.03219 | 10.13774 | -12.0812 |  |  |  |  | 2.06 | 4.71623e-06 | -7.80601 | 8.913546 | 57.71307
2.05 | 0.00041512 |  |  | 21.14189 |  | -2.97 | 1.4e-11 | 3.051256 | 10.32606 | -9.130067 |  |  |  |  | 2.07 | 5.01516e-06 | -7.786943 | 9.087218 | 60.24383
2.06 | 0.00044777 |  |  | 22.80474 |  | -2.97 | 1.4e-11 | 3.126968 | 10.51438 | -6.178933 |  |  |  |  | 2.08 | 5.32845e-06 | -7.711231 | 9.260889 | 62.77459
2.07 | 0.00046991 |  |  | 23.93232 |  | -2.97 | 1.4e-11 | 3.17523 | 10.7027 | -3.227799 |  |  |  |  | 2.09 | 5.64803e-06 | -7.662969 | 9.434561 | 65.30534
2.08 | 0.0005137 |  |  | 26.16253 |  | -2.97 | 1.4e-11 | 3.264328 | 10.89101 | -0.2766656 |  |  |  |  | 2.1 | 5.98012e-06 | -7.573871 | 9.608232 | 67.8361
2.09 | 0.00054247 |  |  | 27.62777 |  | -2.97 | 1.4e-11 | 3.318821 | 11.07933 | 2.674468 |  |  |  |  | 2.11 | 6.35879e-06 | -7.519378 | 9.781904 | 70.36686
2.1 | 0.00054784 |  |  | 27.90126 |  | -2.97 | 1.4e-11 | 3.328672 | 11.26765 | 5.625602 |  |  |  |  | 2.12 | 6.72836e-06 | -7.509527 | 9.955575 | 72.89761
2.11 | 0.00058177 |  |  | 29.6293 |  | -2.97 | 1.4e-11 | 3.388764 | 11.45597 | 8.576736 |  |  |  |  | 2.13 | 7.11078e-06 | -7.449435 | 10.12925 | 75.42837
2.12 | 0.0005966 |  |  | 30.38459 |  | -2.97 | 1.4e-11 | 3.413936 | 11.64429 | 11.52787 |  |  |  |  | 2.14 | 7.50837e-06 | -7.424264 | 10.30292 | 77.95913
2.13 | 0.00062314 |  |  | 31.73626 |  | -2.97 | 1.4e-11 | 3.45746 | 11.83261 | 14.479 |  |  |  |  | 2.15 | 7.95086e-06 | -7.380739 | 10.47659 | 80.48988
2.14 | 0.00064225 |  |  | 32.70952 |  | -2.97 | 1.4e-11 | 3.487666 | 12.02093 | 17.43014 |  |  |  |  | 2.16 | 8.37528e-06 | -7.350533 | 10.65026 | 83.02064
2.15 | 0.00065501 |  |  | 33.35939 |  | -2.97 | 1.4e-11 | 3.507339 | 12.20925 | 20.38127 |  |  |  |  | 2.17 | 8.81814e-06 | -7.33086 | 10.82393 | 85.5514
2.16 | 0.00067625 |  |  | 34.44113 |  | -2.97 | 1.4e-11 | 3.539251 | 12.39756 | 23.33241 |  |  |  |  | 2.18 | 9.28018e-06 | -7.298948 | 10.9976 | 88.08215
2.17 | 0.00070428 |  |  | 35.86869 |  | -2.97 | 1.4e-11 | 3.579865 | 12.58588 | 26.28354 |  |  |  |  | 2.19 | 9.7913e-06 | -7.258335 | 11.17128 | 90.61291
2.18 | 0.00072529 |  |  | 36.93872 |  | -2.97 | 1.4e-11 | 3.60926 | 12.7742 | 29.23467 |  |  |  |  | 2.2 | 1.0287e-05 | -7.228939 | 11.34495 | 93.14367
2.19 | 0.00081067 |  |  | 41.28708 |  | -2.97 | 1.4e-11 | 3.72055 | 12.96252 | 32.18581 |  |  |  |  | 2.21 | 1.080302e-05 | -7.117649 | 11.51862 | 95.67442
2.2 | 0.00087386 |  |  | 44.50532 |  | -2.97 | 1.4e-11 | 3.795609 | 13.15084 | 35.13694 |  |  |  |  | 2.22 | 1.133462e-05 | -7.04259 | 11.69229 | 98.20518
2.21 | 0.00088763 |  |  | 45.20662 |  | -2.97 | 1.4e-11 | 3.811244 | 13.33916 | 38.08807 |  |  |  |  | 2.23 | 1.19275e-05 | -7.026956 | 11.86596 | 100.7359
2.22 | 0.00095953 |  |  | 48.86846 |  | -2.97 | 1.4e-11 | 3.889132 | 13.52748 | 41.03921 |  |  |  |  | 2.24 | 1.24966e-05 | -6.949067 | 12.03963 | 103.2667
2.23 | 0.0010054 |  |  | 51.2046 |  | -2.97 | 1.4e-11 | 3.935829 | 13.7158 | 43.99034 |  |  |  |  | 2.25 | 1.30911e-05 | -6.90237 | 12.2133 | 105.7974
2.24 | 0.0010499 |  |  | 53.47097 |  | -2.97 | 1.4e-11 | 3.979139 | 13.90411 | 46.94148 |  |  |  |  | 2.26 | 1.3702e-05 | -6.85906 | 12.38698 | 108.3282
2.25 | 0.0010736 |  |  | 54.678 |  | -2.97 | 1.4e-11 | 4.001461 | 14.09243 | 49.89261 |  |  |  |  | 2.27 | 1.43802e-05 | -6.836738 | 12.56065 | 110.859
2.26 | 0.0011103 |  |  | 56.54711 |  | -2.97 | 1.4e-11 | 4.035074 | 14.28075 | 52.84374 |  |  |  |  | 2.28 | 1.50367e-05 | -6.803125 | 12.73432 | 113.3897
2.27 | 0.0011362 |  |  | 57.86619 |  | -2.97 | 1.4e-11 | 4.058133 | 14.46907 | 55.79488 |  |  |  |  | 2.29 | 1.57163e-05 | -6.780066 | 12.90799 | 115.9205
2.28 | 0.0011689 |  |  | 59.53159 |  | -2.97 | 1.4e-11 | 4.086507 | 14.65739 | 58.74601 |  |  |  |  | 2.3 | 1.64195e-05 | -6.751692 | 13.08166 | 118.4512
2.29 | 0.0012058 |  |  | 61.41089 |  | -2.97 | 1.4e-11 | 4.117587 | 14.84571 | 61.69715 |  |  |  |  | 2.31 | 1.71945e-05 | -6.720612 | 13.25533 | 120.982
2.3 | 0.0012424 |  |  | 63.27491 |  | -2.97 | 1.4e-11 | 4.147489 | 15.03403 | 64.64828 |  |  |  |  | 2.32 | 1.79454e-05 | -6.69071 | 13.42901 | 123.5127
2.31 | 0.0012983 |  |  | 66.12188 |  | -2.97 | 1.4e-11 | 4.1915 | 15.22235 | 67.59941 |  |  |  |  | 2.33 | 1.8708e-05 | -6.6467 | 13.60268 | 126.0435
2.32 | 0.0013258 |  |  | 67.52244 |  | -2.97 | 1.4e-11 | 4.21246 | 15.41067 | 70.55055 |  |  |  |  | 2.34 | 1.95156e-05 | -6.625739 | 13.77635 | 128.5743
2.33 | 0.0013461 |  |  | 68.55631 |  | -2.97 | 1.4e-11 | 4.227655 | 15.59898 | 73.50168 |  |  |  |  | 2.35 | 2.03357e-05 | -6.610544 | 13.95002 | 131.105
2.34 | 0.001373 |  |  | 69.92632 |  | -2.97 | 1.4e-11 | 4.247442 | 15.7873 | 76.45281 |  |  |  |  | 2.36 | 2.12518e-05 | -6.590757 | 14.12369 | 133.6358
2.35 | 0.001411 |  |  | 71.86164 |  | -2.97 | 1.4e-11 | 4.274743 | 15.97562 | 79.40395 |  |  |  |  | 2.37 | 2.21237e-05 | -6.563457 | 14.29736 | 136.1665
2.36 | 0.0014506 |  |  | 73.87845 |  | -2.97 | 1.4e-11 | 4.302421 | 16.16394 | 82.35508 |  |  |  |  | 2.38 | 2.30276e-05 | -6.535778 | 14.47103 | 138.6973
2.37 | 0.0015047 |  |  | 76.63374 |  | -2.97 | 1.4e-11 | 4.339037 | 16.35226 | 85.30622 |  |  |  |  | 2.39 | 2.39567e-05 | -6.499162 | 14.64471 | 141.228
2.38 | 0.001588 |  |  | 80.87618 |  | -2.97 | 1.4e-11 | 4.392919 | 16.54058 | 88.25735 |  |  |  |  | 2.4 | 2.49959e-05 | -6.44528 | 14.81838 | 143.7588
2.39 | 0.0016676 |  |  | 84.93017 |  | -2.97 | 1.4e-11 | 4.441829 | 16.7289 | 91.20848 |  |  |  |  | 2.41 | 2.59917e-05 | -6.39637 | 14.99205 | 146.2896
2.4 | 0.0017328 |  |  | 88.25078 |  | -2.97 | 1.4e-11 | 4.480183 | 16.91722 | 94.15962 |  |  |  |  | 2.42 | 2.70184e-05 | -6.358017 | 15.16572 | 148.8203
2.41 | 0.0017893 |  |  | 91.1283 |  | -2.97 | 1.4e-11 | 4.512268 | 17.10553 | 97.11075 |  |  |  |  | 2.43 | 2.80726e-05 | -6.325931 | 15.33939 | 151.3511
2.42 | 0.0018953 |  |  | 96.52684 |  | -2.97 | 1.4e-11 | 4.569821 | 17.29385 | 100.0619 |  |  |  |  | 2.44 | 2.92393e-05 | -6.268378 | 15.51306 | 153.8818
2.43 | 0.0019236 |  |  | 97.96814 |  | -2.97 | 1.4e-11 | 4.584642 | 17.48217 | 103.013 |  |  |  |  | 2.45 | 3.03633e-05 | -6.253557 | 15.68674 | 156.4126
2.44 | 0.0019649 |  |  | 100.0715 |  | -2.97 | 1.4e-11 | 4.605885 | 17.67049 | 105.9642 |  |  |  |  | 2.46 | 3.15182e-05 | -6.232314 | 15.86041 | 158.9433
2.45 | 0.0020926 |  |  | 106.5752 |  | -2.97 | 1.4e-11 | 4.668851 | 17.85881 | 108.9153 |  |  |  |  | 2.47 | 3.26749e-05 | -6.169348 | 16.03408 | 161.4741
2.46 | 0.0021999 |  |  | 112.04 |  | -2.97 | 1.4e-11 | 4.718856 | 18.04713 | 111.8664 |  |  |  |  | 2.48 | 3.3974e-05 | -6.119343 | 16.20775 | 164.0049
2.47 | 0.0023227 |  |  | 118.2941 |  | -2.97 | 1.4e-11 | 4.773174 | 18.23545 | 114.8176 |  |  |  |  | 2.49 | 3.52274e-05 | -6.065025 | 16.38142 | 166.5356
2.48 | 0.0023711 |  |  | 120.7591 |  | -2.97 | 1.4e-11 | 4.793798 | 18.42377 | 117.7687 |  |  |  |  | 2.5 | 3.64951e-05 | -6.044401 | 16.55509 | 169.0664
2.49 | 0.0024649 |  |  | 125.5363 |  | -2.97 | 1.4e-11 | 4.832595 | 18.61208 | 120.7198 |  |  |  |  | 2.51 | 3.78185e-05 | -6.005604 | 16.72876 | 171.5971
2.5 | 0.0025585 |  |  | 130.3033 |  | -2.97 | 1.4e-11 | 4.869865 | 18.8004 | 123.671 |  |  |  |  | 2.52 | 3.92536e-05 | -5.968334 | 16.90244 | 174.1279
2.51 | 0.0026395 |  |  | 134.4286 |  | -2.97 | 1.4e-11 | 4.901033 | 18.98872 | 126.6221 |  |  |  |  | 2.53 | 4.06346e-05 | -5.937166 | 17.07611 | 176.6586
2.52 | 0.0027176 |  |  | 138.4062 |  | -2.97 | 1.4e-11 | 4.930193 | 19.17704 | 129.5732 |  |  |  |  | 2.54 | 4.20446e-05 | -5.908006 | 17.24978 | 179.1894
2.53 | 0.002797 |  |  | 142.45 |  | -2.97 | 1.4e-11 | 4.958991 | 19.36536 | 132.5244 |  |  |  |  | 2.55 | 4.35023e-05 | -5.879208 | 17.42345 | 181.7201
2.54 | 0.0028315 |  |  | 144.2071 |  | -2.97 | 1.4e-11 | 4.971251 | 19.55368 | 135.4755 |  |  |  |  | 2.56 | 4.50825e-05 | -5.866949 | 17.59712 | 184.2509
2.55 | 0.0029188 |  |  | 148.6533 |  | -2.97 | 1.4e-11 | 5.001617 | 19.742 | 138.4266 |  |  |  |  | 2.57 | 4.66029e-05 | -5.836583 | 17.77079 | 186.7817
2.56 | 0.0029998 |  |  | 152.7786 |  | -2.97 | 1.4e-11 | 5.02899 | 19.93032 | 141.3778 |  |  |  |  | 2.58 | 4.816e-05 | -5.80921 | 17.94446 | 189.3124
2.57 | 0.0030686 |  |  | 156.2825 |  | -2.97 | 1.4e-11 | 5.051665 | 20.11864 | 144.3289 |  |  |  |  | 2.59 | 4.97627e-05 | -5.786534 | 18.11814 | 191.8432
2.58 | 0.0031524 |  |  | 160.5504 |  | -2.97 | 1.4e-11 | 5.078608 | 20.30695 | 147.28 |  |  |  |  | 2.6 | 5.14044e-05 | -5.759591 | 18.29181 | 194.3739
2.59 | 0.0032286 |  |  | 164.4312 |  | -2.97 | 1.4e-11 | 5.102493 | 20.49527 | 150.2312 |  |  |  |  | 2.61 | 5.31824e-05 | -5.735707 | 18.46548 | 196.9047
2.6 | 0.0033069 |  |  | 168.419 |  | -2.97 | 1.4e-11 | 5.126455 | 20.68359 | 153.1823 |  |  |  |  | 2.62 | 5.48995e-05 | -5.711744 | 18.63915 | 199.4354
2.61 | 0.0033479 |  |  | 170.5071 |  | -2.97 | 1.4e-11 | 5.138777 | 20.87191 | 156.1334 |  |  |  |  | 2.63 | 5.66517e-05 | -5.699422 | 18.81282 | 201.9662
2.62 | 0.0034259 |  |  | 174.4797 |  | -2.97 | 1.4e-11 | 5.161808 | 21.06023 | 159.0846 |  |  |  |  | 2.64 | 5.84361e-05 | -5.676391 | 18.98649 | 204.497
2.63 | 0.0034883 |  |  | 177.6577 |  | -2.97 | 1.4e-11 | 5.179858 | 21.24855 | 162.0357 |  |  |  |  | 2.65 | 6.03712e-05 | -5.658341 | 19.16017 | 207.0277
2.64 | 0.0035268 |  |  | 179.6184 |  | -2.97 | 1.4e-11 | 5.190835 | 21.43687 | 164.9868 |  |  |  |  | 2.66 | 6.225e-05 | -5.647364 | 19.33384 | 209.5585
2.65 | 0.0036391 |  |  | 185.3378 |  | -2.97 | 1.4e-11 | 5.22218 | 21.62519 | 167.938 |  |  |  |  | 2.67 | 6.41448e-05 | -5.616019 | 19.50751 | 212.0892
2.66 | 0.0036843 |  |  | 187.6399 |  | -2.97 | 1.4e-11 | 5.234524 | 21.8135 | 170.8891 |  |  |  |  | 2.68 | 6.60904e-05 | -5.603675 | 19.68118 | 214.62
2.67 | 0.0037726 |  |  | 192.1369 |  | -2.97 | 1.4e-11 | 5.258208 | 22.00182 | 173.8402 |  |  |  |  | 2.69 | 6.82284e-05 | -5.579991 | 19.85485 | 217.1507
2.68 | 0.0038457 |  |  | 195.8599 |  | -2.97 | 1.4e-11 | 5.2774 | 22.19014 | 176.7914 |  |  |  |  | 2.7 | 7.02369e-05 | -5.5608 | 20.02852 | 219.6815
2.69 | 0.0038908 |  |  | 198.1568 |  | -2.97 | 1.4e-11 | 5.289059 | 22.37846 | 179.7425 |  |  |  |  | 2.71 | 7.23185e-05 | -5.54914 | 20.20219 | 222.2123
2.7 | 0.0039564 |  |  | 201.4978 |  | -2.97 | 1.4e-11 | 5.305778 | 22.56678 | 182.6936 |  |  |  |  | 2.72 | 7.44303e-05 | -5.532421 | 20.37587 | 224.743
2.71 | 0.004041 |  |  | 205.8064 |  | -2.97 | 1.4e-11 | 5.326936 | 22.7551 | 185.6448 |  |  |  |  | 2.73 | 7.67351e-05 | -5.511263 | 20.54954 | 227.2738
2.72 | 0.0040954 |  |  | 208.577 |  | -2.97 | 1.4e-11 | 5.340308 | 22.94342 | 188.5959 |  |  |  |  | 2.74 | 7.8945e-05 | -5.497891 | 20.72321 | 229.8045
2.73 | 0.0041743 |  |  | 212.5954 |  | -2.97 | 1.4e-11 | 5.359391 | 23.13174 | 191.547 |  |  |  |  | 2.75 | 8.11812e-05 | -5.478809 | 20.89688 | 232.3353
2.74 | 0.0042282 |  |  | 215.3405 |  | -2.97 | 1.4e-11 | 5.37222 | 23.32005 | 194.4982 |  |  |  |  | 2.76 | 8.34135e-05 | -5.465979 | 21.07055 | 234.866
2.75 | 0.0042784 |  |  | 217.8971 |  | -2.97 | 1.4e-11 | 5.384023 | 23.50837 | 197.4493 |  |  |  |  | 2.77 | 8.58806e-05 | -5.454176 | 21.24422 | 237.3968
2.76 | 0.0043315 |  |  | 220.6015 |  | -2.97 | 1.4e-11 | 5.396358 | 23.69669 | 200.4004 |  |  |  |  | 2.78 | 8.82556e-05 | -5.441841 | 21.41789 | 239.9276
2.77 | 0.0043851 |  |  | 223.3313 |  | -2.97 | 1.4e-11 | 5.408656 | 23.88501 | 203.3516 |  |  |  |  | 2.79 | 9.06355e-05 | -5.429543 | 21.59157 | 242.4583
2.78 | 0.0044777 |  |  | 228.0474 |  | -2.97 | 1.4e-11 | 5.429553 | 24.07333 | 206.3027 |  |  |  |  | 2.8 | 9.30801e-05 | -5.408646 | 21.76524 | 244.9891
2.79 | 0.0045412 |  |  | 231.2814 |  | -2.97 | 1.4e-11 | 5.443635 | 24.26165 | 209.2538 |  |  |  |  | 2.81 | 9.57834e-05 | -5.394564 | 21.93891 | 247.5198
2.8 | 0.0046122 |  |  | 234.8974 |  | -2.97 | 1.4e-11 | 5.459149 | 24.44997 | 212.205 |  |  |  |  | 2.82 | 9.83013e-05 | -5.37905 | 22.11258 | 250.0506
2.81 | 0.0046879 |  |  | 238.7528 |  | -2.97 | 1.4e-11 | 5.475429 | 24.63829 | 215.1561 |  |  |  |  | 2.83 | 0.0001008962 | -5.362771 | 22.28625 | 252.5813
2.82 | 0.0047429 |  |  | 241.5539 |  | -2.97 | 1.4e-11 | 5.487093 | 24.8266 | 218.1072 |  |  |  |  | 2.84 | 0.000103528 | -5.351107 | 22.45992 | 255.1121
2.83 | 0.0047887 |  |  | 243.8865 |  | -2.97 | 1.4e-11 | 5.496703 | 25.01492 | 221.0584 |  |  |  |  | 2.85 | 0.00010617 | -5.341496 | 22.6336 | 257.6428
2.84 | 0.0048366 |  |  | 246.326 |  | -2.97 | 1.4e-11 | 5.506656 | 25.20324 | 224.0095 |  |  |  |  | 2.86 | 0.000109039 | -5.331543 | 22.80727 | 260.1736
2.85 | 0.0049226 |  |  | 250.706 |  | -2.97 | 1.4e-11 | 5.524281 | 25.39156 | 226.9606 |  |  |  |  | 2.87 | 0.000111776 | -5.313918 | 22.98094 | 262.7044
2.86 | 0.0049805 |  |  | 253.6548 |  | -2.97 | 1.4e-11 | 5.535974 | 25.57988 | 229.9118 |  |  |  |  | 2.88 | 0.000114574 | -5.302225 | 23.15461 | 265.2351
2.87 | 0.0050239 |  |  | 255.8651 |  | -2.97 | 1.4e-11 | 5.54465 | 25.7682 | 232.8629 |  |  |  |  | 2.89 | 0.000117416 | -5.293549 | 23.32828 | 267.7659
2.88 | 0.0050819 |  |  | 258.819 |  | -2.97 | 1.4e-11 | 5.556129 | 25.95652 | 235.814 |  |  |  |  | 2.9 | 0.000120512 | -5.28207 | 23.50195 | 270.2966
2.89 | 0.0051377 |  |  | 261.6609 |  | -2.97 | 1.4e-11 | 5.567049 | 26.14484 | 238.7652 |  |  |  |  | 2.91 | 0.000123433 | -5.27115 | 23.67562 | 272.8274
2.9 | 0.0052047 |  |  | 265.0732 |  | -2.97 | 1.4e-11 | 5.580006 | 26.33316 | 241.7163 |  |  |  |  | 2.92 | 0.000126501 | -5.258193 | 23.8493 | 275.3581
2.91 | 0.0052811 |  |  | 268.9642 |  | -2.97 | 1.4e-11 | 5.594578 | 26.52147 | 244.6674 |  |  |  |  | 2.93 | 0.000129574 | -5.243621 | 24.02297 | 277.8889
2.92 | 0.0053684 |  |  | 273.4104 |  | -2.97 | 1.4e-11 | 5.610974 | 26.70979 | 247.6186 |  |  |  |  | 2.94 | 0.000132845 | -5.227225 | 24.19664 | 280.4197
2.93 | 0.005426 |  |  | 276.3439 |  | -2.97 | 1.4e-11 | 5.621646 | 26.89811 | 250.5697 |  |  |  |  | 2.95 | 0.000135965 | -5.216553 | 24.37031 | 282.9504
2.94 | 0.0054756 |  |  | 278.87 |  | -2.97 | 1.4e-11 | 5.630746 | 27.08643 | 253.5208 |  |  |  |  | 2.96 | 0.000136958 | -5.207453 | 24.54398 | 285.4812
2.95 | 0.0055239 |  |  | 281.3299 |  | -2.97 | 1.4e-11 | 5.639528 | 27.27475 | 256.472 |  |  |  |  | 2.97 | 0.000139756 | -5.198671 | 24.71765 | 288.0119
2.96 | 0.0055655 |  |  | 283.4486 |  | -2.97 | 1.4e-11 | 5.647031 | 27.46307 | 259.4231 |  |  |  |  | 2.98 | 0.000142554 | -5.191168 | 24.89133 | 290.5427
2.97 | 0.0056381 |  |  | 287.1461 |  | -2.97 | 1.4e-11 | 5.659991 | 27.65139 | 262.3742 |  |  |  |  | 2.99 | 0.000145352 | -5.178208 | 25.065 | 293.0734
2.98 | 0.0056931 |  |  | 289.9472 |  | -2.97 | 1.4e-11 | 5.669699 | 27.83971 | 265.3254 |  |  |  |  | 3 | 0.00014815 | -5.1685 | 25.23867 | 295.6042
2.99 | 0.0057569 |  |  | 293.1965 |  | -2.97 | 1.4e-11 | 5.680843 | 28.02802 | 268.2765 |  |  |  | 3.01 | 0.000150948 | -5.157356 | -5.157356 | 25.41234 | 298.135
3 | 0.0058527 |  |  | 298.0756 |  | -2.97 | 1.4e-11 | 5.697347 | 28.21634 | 271.2276 |  |  |  | 3.02 | 0.000153746 | -5.140852 | -5.140852 | 25.58601 | 300.6657
3 | 0.0058759 |  |  | 299.2571 |  | -2.97 | 1.4e-11 | 5.701303 | 25.58601 | 300.6657 |  |  |  | 3.03 | 0.000156544 | -5.136896 | -5.136896 | 25.58601 | 300.6657
2.99 | 0.0058354 |  |  | 297.1945 |  | -2.97 | 1.4e-11 | 5.694387 | 25.41234 | 298.135 |  |  |  | 3.04 | 0.000159342 | -5.143812 | -5.143812 | 25.41234 | 298.135
2.98 | 0.005799 |  |  | 295.3406 |  | -2.97 | 1.4e-11 | 5.688129 | 25.23867 | 295.6042 |  |  |  | 3.05 | 0.00016214 | -5.15007 | -5.15007 | 25.23867 | 295.6042
2.97 | 0.0057541 |  |  | 293.0539 |  | -2.97 | 1.4e-11 | 5.680357 | 25.065 | 293.0734 |  |  |  | 3.06 | 0.000164938 | -5.157843 | -5.157843 | 25.065 | 293.0734
2.96 | 0.0057048 |  |  | 290.5431 |  | -2.97 | 1.4e-11 | 5.671752 | 24.89133 | 290.5427 |  |  |  | 3.07 | 0.000167736 | -5.166447 | -5.166447 | 24.89133 | 290.5427
2.95 | 0.0056517 |  |  | 287.8387 |  | -2.97 | 1.4e-11 | 5.6624 | 24.71765 | 288.0119 |  |  |  | 3.08 | 0.000170534 | -5.175799 | -5.175799 | 24.71765 | 288.0119
2.94 | 0.0056043 |  |  | 285.4247 |  | -2.97 | 1.4e-11 | 5.653978 | 24.54398 | 285.4812 |  |  |  | 3.09 | 0.000173332 | -5.184221 | -5.184221 | 24.54398 | 285.4812
2.93 | 0.0055543 |  |  | 282.8782 |  | -2.97 | 1.4e-11 | 5.645016 | 24.37031 | 282.9504 |  |  |  | 3.1 | 0.00017613 | -5.193183 | -5.193183 | 24.37031 | 282.9504
2.92 | 0.0055035 |  |  | 280.291 |  | -2.97 | 1.4e-11 | 5.635828 | 24.19664 | 280.4197 |  |  |  | 3.11 | 0.000178928 | -5.202371 | -5.202371 | 24.19664 | 280.4197
2.91 | 0.0054549 |  |  | 277.8158 |  | -2.97 | 1.4e-11 | 5.626958 | 24.02297 | 277.8889 |  |  |  | 3.12 | 0.000181726 | -5.211241 | -5.211241 | 24.02297 | 277.8889
2.9 | 0.0054048 |  |  | 275.2642 |  | -2.97 | 1.4e-11 | 5.617731 | 23.8493 | 275.3581 |  |  |  | 3.13 | 0.000184524 | -5.220468 | -5.220468 | 23.8493 | 275.3581
2.89 | 0.0053557 |  |  | 272.7636 |  | -2.97 | 1.4e-11 | 5.608605 | 23.67562 | 272.8274 |  |  |  | 3.14 | 0.000187322 | -5.229594 | -5.229594 | 23.67562 | 272.8274
2.88 | 0.0053057 |  |  | 270.2171 |  | -2.97 | 1.4e-11 | 5.599226 | 23.50195 | 270.2966 |  |  |  | 3.15 | 0.00019012 | -5.238974 | -5.238974 | 23.50195 | 270.2966
2.87 | 0.0052573 |  |  | 267.7521 |  | -2.97 | 1.4e-11 | 5.590062 | 23.32828 | 267.7659 |  |  |  | 3.16 | 0.000192918 | -5.248138 | -5.248138 | 23.32828 | 267.7659
2.86 | 0.0052077 |  |  | 265.226 |  | -2.97 | 1.4e-11 | 5.580582 | 23.15461 | 265.2351 |  |  |  | 3.17 | 0.000195716 | -5.257617 | -5.257617 | 23.15461 | 265.2351
2.85 | 0.0051594 |  |  | 262.7661 |  | -2.97 | 1.4e-11 | 5.571264 | 22.98094 | 262.7044 |  |  |  | 3.18 | 0.000198514 | -5.266935 | -5.266935 | 22.98094 | 262.7044
2.84 | 0.0051096 |  |  | 260.2298 |  | -2.97 | 1.4e-11 | 5.561565 | 22.80727 | 260.1736 |  |  |  | 3.19 | 0.000201312 | -5.276634 | -5.276634 | 22.80727 | 260.1736
2.83 | 0.005061 |  |  | 257.7546 |  | -2.97 | 1.4e-11 | 5.552008 | 22.6336 | 257.6428 |  |  |  | 3.2 | 0.00020411 | -5.286191 | -5.286191 | 22.6336 | 257.6428
2.82 | 0.0050129 |  |  | 255.3049 |  | -2.97 | 1.4e-11 | 5.542459 | 22.45992 | 255.1121 |  |  |  | 3.21 | 0.000206908 | -5.295741 | -5.295741 | 22.45992 | 255.1121
2.81 | 0.0049651 |  |  | 252.8705 |  | -2.97 | 1.4e-11 | 5.532877 | 22.28625 | 252.5813 |  |  |  | 3.22 | 0.000209706 | -5.305322 | -5.305322 | 22.28625 | 252.5813
2.8 | 0.0049147 |  |  | 250.3036 |  | -2.97 | 1.4e-11 | 5.522675 | 22.11258 | 250.0506 |  |  |  | 3.23 | 0.000212504 | -5.315525 | -5.315525 | 22.11258 | 250.0506
2.79 | 0.0048657 |  |  | 247.8081 |  | -2.97 | 1.4e-11 | 5.512655 | 21.93891 | 247.5198 |  |  |  | 3.24 | 0.000215302 | -5.325545 | -5.325545 | 21.93891 | 247.5198
2.78 | 0.0048151 |  |  | 245.231 |  | -2.97 | 1.4e-11 | 5.502201 | 21.76524 | 244.9891 |  |  |  | 3.25 | 0.0002181 | -5.335998 | -5.335998 | 21.76524 | 244.9891
2.77 | 0.0047668 |  |  | 242.7711 |  | -2.97 | 1.4e-11 | 5.492119 | 21.59157 | 242.4583 |  |  |  | 3.26 | 0.000220898 | -5.34608 | -5.34608 | 21.59157 | 242.4583
2.76 | 0.0047166 |  |  | 240.2145 |  | -2.97 | 1.4e-11 | 5.481532 | 21.41789 | 239.9276 |  |  |  | 3.27 | 0.000223696 | -5.356667 | -5.356667 | 21.41789 | 239.9276
2.75 | 0.0046677 |  |  | 237.724 |  | -2.97 | 1.4e-11 | 5.47111 | 21.24422 | 237.3968 |  |  |  | 3.28 | 0.000226494 | -5.367089 | -5.367089 | 21.24422 | 237.3968
2.74 | 0.0046184 |  |  | 235.2132 |  | -2.97 | 1.4e-11 | 5.460492 | 21.07055 | 234.866 |  |  |  | 3.29 | 0.000229292 | -5.377707 | -5.377707 | 21.07055 | 234.866
2.73 | 0.0045692 |  |  | 232.7074 |  | -2.97 | 1.4e-11 | 5.449782 | 20.89688 | 232.3353 |  |  |  | 3.3 | 0.00023209 | -5.388417 | -5.388417 | 20.89688 | 232.3353
2.72 | 0.0045201 |  |  | 230.2068 |  | -2.97 | 1.4e-11 | 5.438978 | 20.72321 | 229.8045 |  |  |  | 3.31 | 0.000234888 | -5.399221 | -5.399221 | 20.72321 | 229.8045
2.71 | 0.0044704 |  |  | 227.6756 |  | -2.97 | 1.4e-11 | 5.427922 | 20.54954 | 227.2738 |  |  |  | 3.32 | 0.000237686 | -5.410277 | -5.410277 | 20.54954 | 227.2738
2.7 | 0.0044209 |  |  | 225.1546 |  | -2.97 | 1.4e-11 | 5.416787 | 20.37587 | 224.743 |  |  |  | 3.33 | 0.000240484 | -5.421412 | -5.421412 | 20.37587 | 224.743
2.69 | 0.0043712 |  |  | 222.6234 |  | -2.97 | 1.4e-11 | 5.405482 | 20.20219 | 222.2123 |  |  |  | 3.34 | 0.000243282 | -5.432718 | -5.432718 | 20.20219 | 222.2123
2.68 | 0.0043212 |  |  | 220.0769 |  | -2.97 | 1.4e-11 | 5.393977 | 20.02852 | 219.6815 |  |  |  | 3.35 | 0.00024608 | -5.444222 | -5.444222 | 20.02852 | 219.6815
2.67 | 0.0042717 |  |  | 217.5559 |  | -2.97 | 1.4e-11 | 5.382456 | 19.85485 | 217.1507 |  |  |  | 3.36 | 0.000248878 | -5.455743 | -5.455743 | 19.85485 | 217.1507
2.66 | 0.0042219 |  |  | 215.0196 |  | -2.97 | 1.4e-11 | 5.370729 | 19.68118 | 214.62 |  |  |  | 3.37 | 0.000251676 | -5.46747 | -5.46747 | 19.68118 | 214.62
2.65 | 0.0041721 |  |  | 212.4833 |  | -2.97 | 1.4e-11 | 5.358863 | 19.50751 | 212.0892 |  |  |  | 3.38 | 0.000254474 | -5.479336 | -5.479336 | 19.50751 | 212.0892
2.64 | 0.0041226 |  |  | 209.9623 |  | -2.97 | 1.4e-11 | 5.346928 | 19.33384 | 209.5585 |  |  |  | 3.39 | 0.000257272 | -5.491271 | -5.491271 | 19.33384 | 209.5585
2.63 | 0.0040719 |  |  | 207.3802 |  | -2.97 | 1.4e-11 | 5.334554 | 19.16017 | 207.0277 |  |  |  | 3.4 | 0.00026007 | -5.503646 | -5.503646 | 19.16017 | 207.0277
2.62 | 0.0040225 |  |  | 204.8642 |  | -2.97 | 1.4e-11 | 5.322348 | 18.98649 | 204.497 |  |  |  | 3.41 | 0.000262868 | -5.515852 | -5.515852 | 18.98649 | 204.497
2.61 | 0.0039719 |  |  | 202.2872 |  | -2.97 | 1.4e-11 | 5.309688 | 18.81282 | 201.9662 |  |  |  | 3.42 | 0.000265666 | -5.528511 | -5.528511 | 18.81282 | 201.9662
2.6 | 0.0039227 |  |  | 199.7815 |  | -2.97 | 1.4e-11 | 5.297224 | 18.63915 | 199.4354 |  |  |  | 3.43 | 0.000268464 | -5.540975 | -5.540975 | 18.63915 | 199.4354
2.59 | 0.0038721 |  |  | 197.2044 |  | -2.97 | 1.4e-11 | 5.284241 | 18.46548 | 196.9047 |  |  |  | 3.44 | 0.000271262 | -5.553958 | -5.553958 | 18.46548 | 196.9047
2.58 | 0.0038228 |  |  | 194.6936 |  | -2.97 | 1.4e-11 | 5.271427 | 18.29181 | 194.3739 |  |  |  | 3.45 | 0.00027406 | -5.566772 | -5.566772 | 18.29181 | 194.3739
2.57 | 0.0037721 |  |  | 192.1115 |  | -2.97 | 1.4e-11 | 5.258076 | 18.11814 | 191.8432 |  |  |  | 3.46 | 0.000276858 | -5.580123 | -5.580123 | 18.11814 | 191.8432
2.56 | 0.0037226 |  |  | 189.5905 |  | -2.97 | 1.4e-11 | 5.244866 | 17.94446 | 189.3124 |  |  |  | 3.47 | 0.000279656 | -5.593333 | -5.593333 | 17.94446 | 189.3124
2.55 | 0.0036719 |  |  | 187.0083 |  | -2.97 | 1.4e-11 | 5.231153 | 17.77079 | 186.7817 |  |  |  | 3.48 | 0.000282454 | -5.607046 | -5.607046 | 17.77079 | 186.7817
2.54 | 0.0036225 |  |  | 184.4924 |  | -2.97 | 1.4e-11 | 5.217608 | 17.59712 | 184.2509 |  |  |  | 3.49 | 0.000285252 | -5.620591 | -5.620591 | 17.59712 | 184.2509
2.53 | 0.0035724 |  |  | 181.9408 |  | -2.97 | 1.4e-11 | 5.203682 | 17.42345 | 181.7201 |  |  |  | 3.5 | 0.00028805 | -5.634518 | -5.634518 | 17.42345 | 181.7201
2.52 | 0.0035224 |  |  | 179.3944 |  | -2.97 | 1.4e-11 | 5.189587 | 17.24978 | 179.1894 |  |  |  | 3.51 | 0.000290848 | -5.648613 | -5.648613 | 17.24978 | 179.1894
2.51 | 0.0034715 |  |  | 176.802 |  | -2.97 | 1.4e-11 | 5.175031 | 17.07611 | 176.6586 |  |  |  | 3.52 | 0.000293646 | -5.663169 | -5.663169 | 17.07611 | 176.6586
2.5 | 0.0034221 |  |  | 174.2861 |  | -2.97 | 1.4e-11 | 5.160698 | 16.90244 | 174.1279 |  |  |  | 3.53 | 0.000296444 | -5.677501 | -5.677501 | 16.90244 | 174.1279
2.49 | 0.0033719 |  |  | 171.7295 |  | -2.97 | 1.4e-11 | 5.14592 | 16.72876 | 171.5971 |  |  |  | 3.54 | 0.000299242 | -5.692279 | -5.692279 | 16.72876 | 171.5971
2.48 | 0.0033221 |  |  | 169.1932 |  | -2.97 | 1.4e-11 | 5.131041 | 16.55509 | 169.0664 |  |  |  | 3.55 | 0.00030204 | -5.707158 | -5.707158 | 16.55509 | 169.0664
2.47 | 0.0032715 |  |  | 166.6161 |  | -2.97 | 1.4e-11 | 5.115693 | 16.38142 | 166.5356 |  |  |  | 3.56 | 0.000304838 | -5.722507 | -5.722507 | 16.38142 | 166.5356
2.46 | 0.0032221 |  |  | 164.1002 |  | -2.97 | 1.4e-11 | 5.100477 | 16.20775 | 164.0049 |  |  |  | 3.57 | 0.000307636 | -5.737722 | -5.737722 | 16.20775 | 164.0049
2.45 | 0.0031713 |  |  | 161.513 |  | -2.97 | 1.4e-11 | 5.084586 | 16.03408 | 161.4741 |  |  |  | 3.58 | 0.000310434 | -5.753614 | -5.753614 | 16.03408 | 161.4741
2.44 | 0.0031219 |  |  | 158.9971 |  | -2.97 | 1.4e-11 | 5.068886 | 15.86041 | 158.9433 |  |  |  | 3.59 | 0.000313232 | -5.769313 | -5.769313 | 15.86041 | 158.9433
2.43 | 0.0030713 |  |  | 156.42 |  | -2.97 | 1.4e-11 | 5.052545 | 15.68674 | 156.4126 |  |  |  | 3.6 | 0.00031603 | -5.785654 | -5.785654 | 15.68674 | 156.4126
2.42 | 0.0030219 |  |  | 153.9041 |  | -2.97 | 1.4e-11 | 5.03633 | 15.51306 | 153.8818 |  |  |  | 3.61 | 0.000318828 | -5.80187 | -5.80187 | 15.51306 | 153.8818
2.41 | 0.0029711 |  |  | 151.3169 |  | -2.97 | 1.4e-11 | 5.019376 | 15.33939 | 151.3511 |  |  |  | 3.62 | 0.000321626 | -5.818823 | -5.818823 | 15.33939 | 151.3511
2.4 | 0.0029217 |  |  | 148.801 |  | -2.97 | 1.4e-11 | 5.00261 | 15.16572 | 148.8203 |  |  |  | 3.63 | 0.000324424 | -5.83559 | -5.83559 | 15.16572 | 148.8203
2.39 | 0.0028712 |  |  | 146.229 |  | -2.97 | 1.4e-11 | 4.985174 | 14.99205 | 146.2896 |  |  |  | 3.64 | 0.000327222 | -5.853025 | -5.853025 | 14.99205 | 146.2896
2.38 | 0.0028222 |  |  | 143.7335 |  | -2.97 | 1.4e-11 | 4.967961 | 14.81838 | 143.7588 |  |  |  | 3.65 | 0.00033002 | -5.870239 | -5.870239 | 14.81838 | 143.7588
2.37 | 0.002771 |  |  | 141.1259 |  | -2.97 | 1.4e-11 | 4.949652 | 14.64471 | 141.228 |  |  |  | 3.66 | 0.000332818 | -5.888547 | -5.888547 | 14.64471 | 141.228
2.36 | 0.0027221 |  |  | 138.6354 |  | -2.97 | 1.4e-11 | 4.931848 | 14.47103 | 138.6973 |  |  |  | 3.67 | 0.000335616 | -5.906352 | -5.906352 | 14.47103 | 138.6973
2.35 | 0.0026717 |  |  | 136.0686 |  | -2.97 | 1.4e-11 | 4.913159 | 14.29736 | 136.1665 |  |  |  | 3.68 | 0.000338414 | -5.92504 | -5.92504 | 14.29736 | 136.1665
2.34 | 0.0026221 |  |  | 133.5425 |  | -2.97 | 1.4e-11 | 4.894419 | 14.12369 | 133.6358 |  |  |  | 3.69 | 0.000341212 | -5.94378 | -5.94378 | 14.12369 | 133.6358
2.33 | 0.002572 |  |  | 130.9909 |  | -2.97 | 1.4e-11 | 4.875128 | 13.95002 | 131.105 |  |  |  | 3.7 | 0.00034401 | -5.963071 | -5.963071 | 13.95002 | 131.105
2.32 | 0.0025228 |  |  | 128.4851 |  | -2.97 | 1.4e-11 | 4.855813 | 13.77635 | 128.5743 |  |  |  | 3.71 | 0.000346808 | -5.982386 | -5.982386 | 13.77635 | 128.5743
2.31 | 0.0024726 |  |  | 125.9285 |  | -2.97 | 1.4e-11 | 4.835714 | 13.60268 | 126.0435 |  |  |  | 3.72 | 0.000349606 | -6.002485 | -6.002485 | 13.60268 | 126.0435
2.3 | 0.0024235 |  |  | 123.4278 |  | -2.97 | 1.4e-11 | 4.815657 | 13.42901 | 123.5127 |  |  |  | 3.73 | 0.000352404 | -6.022543 | -6.022543 | 13.42901 | 123.5127
2.29 | 0.0023736 |  |  | 120.8865 |  | -2.97 | 1.4e-11 | 4.794852 | 13.25533 | 120.982 |  |  |  | 3.74 | 0.000355202 | -6.043347 | -6.043347 | 13.25533 | 120.982
2.28 | 0.0023246 |  |  | 118.3909 |  | -2.97 | 1.4e-11 | 4.773992 | 13.08166 | 118.4512 |  |  |  | 3.75 | 0.000358 | -6.064207 | -6.064207 | 13.08166 | 118.4512
2.27 | 0.002275 |  |  | 115.8648 |  | -2.97 | 1.4e-11 | 4.752424 | 12.90799 | 115.9205 |  |  |  | 3.76 | 0.000360798 | -6.085775 | -6.085775 | 12.90799 | 115.9205
2.26 | 0.0022252 |  |  | 113.3285 |  | -2.97 | 1.4e-11 | 4.730291 | 12.73432 | 113.3897 |  |  |  | 3.77 | 0.000363596 | -6.107908 | -6.107908 | 12.73432 | 113.3897
2.25 | 0.0021764 |  |  | 110.8431 |  | -2.97 | 1.4e-11 | 4.708116 | 12.56065 | 110.859 |  |  |  | 3.78 | 0.000366394 | -6.130083 | -6.130083 | 12.56065 | 110.859
2.24 | 0.0021267 |  |  | 108.3119 |  | -2.97 | 1.4e-11 | 4.685015 | 12.38698 | 108.3282 |  |  |  | 3.79 | 0.000369192 | -6.153184 | -6.153184 | 12.38698 | 108.3282
2.23 | 0.0020783 |  |  | 105.8469 |  | -2.97 | 1.4e-11 | 4.661994 | 12.2133 | 105.7974 |  |  |  | 3.8 | 0.00037199 | -6.176205 | -6.176205 | 12.2133 | 105.7974
2.22 | 0.0020289 |  |  | 103.331 |  | -2.97 | 1.4e-11 | 4.637938 | 12.03963 | 103.2667 |  |  |  | 3.81 | 0.000374788 | -6.200262 | -6.200262 | 12.03963 | 103.2667
2.21 | 0.0019805 |  |  | 100.866 |  | -2.97 | 1.4e-11 | 4.613793 | 11.86596 | 100.7359 |  |  |  | 3.82 | 0.000377586 | -6.224406 | -6.224406 | 11.86596 | 100.7359
2.2 | 0.0019313 |  |  | 98.3603 |  | -2.97 | 1.4e-11 | 4.588637 | 11.69229 | 98.20518 |  |  |  | 3.83 | 0.000380384 | -6.249562 | -6.249562 | 11.69229 | 98.20518
2.19 | 0.0018834 |  |  | 95.92077 |  | -2.97 | 1.4e-11 | 4.563523 | 11.51862 | 95.67442 |  |  |  | 3.84 | 0.000383182 | -6.274677 | -6.274677 | 11.51862 | 95.67442
2.18 | 0.0018348 |  |  | 93.4456 |  | -2.97 | 1.4e-11 | 4.537379 | 11.34495 | 93.14367 |  |  |  | 3.85 | 0.00038598 | -6.30082 | -6.30082 | 11.34495 | 93.14367
2.17 | 0.001787 |  |  | 91.01116 |  | -2.97 | 1.4e-11 | 4.510982 | 11.17128 | 90.61291 |  |  |  | 3.86 | 0.000388778 | -6.327217 | -6.327217 | 11.17128 | 90.61291
2.16 | 0.0017385 |  |  | 88.54108 |  | -2.97 | 1.4e-11 | 4.483467 | 10.9976 | 88.08215 |  |  |  | 3.87 | 0.000391576 | -6.354733 | -6.354733 | 10.9976 | 88.08215
2.15 | 0.0016912 |  |  | 86.13211 |  | -2.97 | 1.4e-11 | 4.455882 | 10.82393 | 85.5514 |  |  |  | 3.88 | 0.000394374 | -6.382317 | -6.382317 | 10.82393 | 85.5514
2.14 | 0.0016434 |  |  | 83.69767 |  | -2.97 | 1.4e-11 | 4.427211 | 10.65026 | 83.02064 |  |  |  | 3.89 | 0.000397172 | -6.410988 | -6.410988 | 10.65026 | 83.02064
2.13 | 0.0015964 |  |  | 81.30398 |  | -2.97 | 1.4e-11 | 4.398195 | 10.47659 | 80.48988 |  |  |  | 3.9 | 0.00039997 | -6.440004 | -6.440004 | 10.47659 | 80.48988
2.12 | 0.001549 |  |  | 78.88992 |  | -2.97 | 1.4e-11 | 4.368053 | 10.30292 | 77.95913 |  |  |  | 3.91 | 0.000402768 | -6.470146 | -6.470146 | 10.30292 | 77.95913
2.11 | 0.0015014 |  |  | 76.46567 |  | -2.97 | 1.4e-11 | 4.336842 | 10.12925 | 75.42837 |  |  |  | 3.92 | 0.000405566 | -6.501357 | -6.501357 | 10.12925 | 75.42837
2.1 | 0.0014553 |  |  | 74.11782 |  | -2.97 | 1.4e-11 | 4.305656 | 9.955575 | 72.89761 |  |  |  | 3.93 | 0.000408364 | -6.532543 | -6.532543 | 9.955575 | 72.89761
2.09 | 0.0014086 |  |  | 71.73941 |  | -2.97 | 1.4e-11 | 4.27304 | 9.781904 | 70.36686 |  |  |  | 3.94 | 0.000411162 | -6.565159 | -6.565159 | 9.781904 | 70.36686
2.08 | 0.001363 |  |  | 69.41702 |  | -2.97 | 1.4e-11 | 4.240132 | 9.608232 | 67.8361 |  |  |  | 3.95 | 0.00041396 | -6.598067 | -6.598067 | 9.608232 | 67.8361
2.07 | 0.0013169 |  |  | 67.06917 |  | -2.97 | 1.4e-11 | 4.205724 | 9.434561 | 65.30534 |  |  |  | 3.96 | 0.000416758 | -6.632475 | -6.632475 | 9.434561 | 65.30534
2.06 | 0.0012719 |  |  | 64.77734 |  | -2.97 | 1.4e-11 | 4.170956 | 9.260889 | 62.77459 |  |  |  | 3.97 | 0.000419556 | -6.667243 | -6.667243 | 9.260889 | 62.77459
2.05 | 0.0012265 |  |  | 62.46513 |  | -2.97 | 1.4e-11 | 4.134609 | 9.087218 | 60.24383 |  |  |  | 3.98 | 0.000422354 | -6.703591 | -6.703591 | 9.087218 | 60.24383
2.04 | 0.0011823 |  |  | 60.21404 |  | -2.97 | 1.4e-11 | 4.097906 | 8.913546 | 57.71307 |  |  |  | 3.99 | 0.000425152 | -6.740294 | -6.740294 | 8.913546 | 57.71307
2.03 | 0.0011378 |  |  | 57.94768 |  | -2.97 | 1.4e-11 | 4.059541 | 8.739874 | 55.18232 |  |  |  | 4 | 0.00042795 | -6.778659 | -6.778659 | 8.739874 | 55.18232
2.02 | 0.0010944 |  |  | 55.73733 |  | -2.97 | 1.4e-11 | 4.02065 | 8.566203 | 52.65156 |  |  |  | 4.01 | 0.000430748 | -6.817549 | -6.817549 | 8.566203 | 52.65156
2.01 | 0.0010508 |  |  | 53.5168 |  | -2.97 | 1.4e-11 | 3.979996 | 8.392531 | 50.1208 |  |  |  | 4.02 | 0.000433546 | -6.858204 | -6.858204 | 8.392531 | 50.1208
2 | 0.0010083 |  |  | 51.3523 |  | -2.97 | 1.4e-11 | 3.93871 | 8.21886 | 47.59005 |  |  |  | 4.03 | 0.000436344 | -6.89949 | -6.89949 | 8.21886 | 47.59005
1.99 | 0.00096555 |  |  | 49.17506 |  | -2.97 | 1.4e-11 | 3.895387 | 8.045188 | 45.05929 |  |  |  | 4.04 | 0.000439142 | -6.942813 | -6.942813 | 8.045188 | 45.05929
1.98 | 0.00092417 |  |  | 47.06759 |  | -2.97 | 1.4e-11 | 3.851585 | 7.871517 | 42.52853 |  |  |  | 4.05 | 0.00044194 | -6.986615 | -6.986615 | 7.871517 | 42.52853
1.97 | 0.00088287 |  |  | 44.9642 |  | -2.97 | 1.4e-11 | 3.805867 | 7.697845 | 39.99778 |  |  |  | 4.06 | 0.000444738 | -7.032333 | -7.032333 | 7.697845 | 39.99778
1.96 | 0.00084201 |  |  | 42.88322 |  | -2.97 | 1.4e-11 | 3.758481 | 7.524174 | 37.46702 |  |  |  | 4.07 | 0.000447536 | -7.079719 | -7.079719 | 7.524174 | 37.46702
1.95 | 0.00080276 |  |  | 40.88423 |  | -2.97 | 1.4e-11 | 3.710744 | 7.350502 | 34.93626 |  |  |  | 4.08 | 0.000450334 | -7.127455 | -7.127455 | 7.350502 | 34.93626
1.94 | 0.00076365 |  |  | 38.89238 |  | -2.97 | 1.4e-11 | 3.660798 | 7.176831 | 32.40551 |  |  |  | 4.09 | 0.000453132 | -7.177401 | -7.177401 | 7.176831 | 32.40551
1.93 | 0.0007256 |  |  | 36.9545 |  | -2.97 | 1.4e-11 | 3.609688 | 7.003159 | 29.87475 |  |  |  | 4.1 | 0.00045593 | -7.228512 | -7.228512 | 7.003159 | 29.87475
1.92 | 0.0006877 |  |  | 35.02427 |  | -2.97 | 1.4e-11 | 3.556041 | 6.829488 | 27.34399 |  |  |  | 4.11 | 0.000458728 | -7.282158 | -7.282158 | 6.829488 | 27.34399
1.91 | 0.00065142 |  |  | 33.17655 |  | -2.97 | 1.4e-11 | 3.501843 | 6.655816 | 24.81324 |  |  |  | 4.12 | 0.000461526 | -7.336356 | -7.336356 | 6.655816 | 24.81324
1.9 | 0.00061504 |  |  | 31.32373 |  | -2.97 | 1.4e-11 | 3.444376 | 6.482145 | 22.28248 |  |  |  | 4.13 | 0.000464324 | -7.393823 | -7.393823 | 6.482145 | 22.28248
1.89 | 0.00058033 |  |  | 29.55596 |  | -2.97 | 1.4e-11 | 3.386286 | 6.308473 | 19.75172 |  |  |  | 4.14 | 0.000467122 | -7.451914 | -7.451914 | 6.308473 | 19.75172
1.88 | 0.00054584 |  |  | 27.7994 |  | -2.97 | 1.4e-11 | 3.325015 | 6.134802 | 17.22097 |  |  |  | 4.15 | 0.00046992 | -7.513185 | -7.513185 | 6.134802 | 17.22097
1.87 | 0.00051268 |  |  | 26.11058 |  | -2.97 | 1.4e-11 | 3.262341 | 5.96113 | 14.69021 |  |  |  | 4.16 | 0.000472718 | -7.575859 | -7.575859 | 5.96113 | 14.69021
1.86 | 0.00047998 |  |  | 24.44518 |  | -2.97 | 1.4e-11 | 3.196433 | 5.787459 | 12.15945 |  |  |  | 4.17 | 0.000475516 | -7.641766 | -7.641766 | 5.787459 | 12.15945
1.85 | 0.00044888 |  |  | 22.86127 |  | -2.97 | 1.4e-11 | 3.129444 | 5.613787 | 9.628697 |  |  |  | 4.18 | 0.000478314 | -7.708755 | -7.708755 | 5.613787 | 9.628697
1.84 | 0.00041787 |  |  | 21.28194 |  | -2.97 | 1.4e-11 | 3.057859 | 5.440116 | 7.097941 |  |  |  | 4.19 | 0.000481112 | -7.78034 | -7.78034 | 5.440116 | 7.097941
1.83 | 0.0003886 |  |  | 19.79124 |  | -2.97 | 1.4e-11 | 2.985239 | 5.266444 | 4.567184 |  |  |  | 4.2 | 0.00048391 | -7.85296 | -7.85296 | 5.266444 | 4.567184
1.82 | 0.00035959 |  |  | 18.31377 |  | -2.97 | 1.4e-11 | 2.907653 | 5.092773 | 2.036428 |  |  |  | 4.21 | 0.000486708 | -7.930546 | -7.930546 | 5.092773 | 2.036428
1.81 | 0.00033172 |  |  | 16.89436 |  | -2.97 | 1.4e-11 | 2.82698 | 4.919101 | -0.4943291 |  |  |  | 4.22 | 0.000489506 | -8.011219 | -8.011219 | 4.919101 | -0.4943291
1.8 | 0.0003055 |  |  | 15.55899 |  | -2.97 | 1.4e-11 | 2.744638 | 4.74543 | -3.025086 |  |  |  | 4.23 | 0.000492304 | -8.093561 | -8.093561 | 4.74543 | -3.025086
1.79 | 0.00027979 |  |  | 14.24959 |  | -2.97 | 1.4e-11 | 2.656728 | 4.571758 | -5.555842 |  |  |  | 4.24 | 0.000495102 | -8.181471 | -8.181471 | 4.571758 | -5.555842
1.78 | 0.00025561 |  |  | 13.01811 |  | -2.97 | 1.4e-11 | 2.566341 | 4.398087 | -8.086599 |  |  |  | 4.25 | 0.0004979 | -8.271858 | -8.271858 | 4.398087 | -8.086599
1.77 | 0.0002323 |  |  | 11.83094 |  | -2.97 | 1.4e-11 | 2.470718 | 4.224415 | -10.61736 |  |  |  | 4.26 | 0.000500698 | -8.367481 | -8.367481 | 4.224415 | -10.61736
1.76 | 0.0002107 |  |  | 10.73086 |  | -2.97 | 1.4e-11 | 2.373124 | 4.050744 | -13.14811 |  |  |  | 4.27 | 0.000503496 | -8.465075 | -8.465075 | 4.050744 | -13.14811
1.75 | 0.00018989 |  |  | 9.671018 |  | -2.97 | 1.4e-11 | 2.269134 | 3.877072 | -15.67887 |  |  |  | 4.28 | 0.000506294 | -8.569066 | -8.569066 | 3.877072 | -15.67887
1.74 | 0.0001709 |  |  | 8.703866 |  | -2.97 | 1.4e-11 | 2.163767 | 3.703401 | -18.20963 |  |  |  | 4.29 | 0.000509092 | -8.674432 | -8.674432 | 3.703401 | -18.20963
1.73 | 0.00015296 |  |  | 7.790189 |  | -2.97 | 1.4e-11 | 2.052865 | 3.529729 | -20.74038 |  |  |  | 4.3 | 0.00051189 | -8.785334 | -8.785334 | 3.529729 | -20.74038
1.72 | 0.00013679 |  |  | 6.966657 |  | -2.97 | 1.4e-11 | 1.941136 | 3.356058 | -23.27114 |  |  |  | 4.31 | 0.000514688 | -8.897064 | -8.897064 | 3.356058 | -23.27114
1.71 | 0.00012178 |  |  | 6.202204 |  | -2.97 | 1.4e-11 | 1.824905 | 3.182386 | -25.8019 |  |  |  | 4.32 | 0.000517486 | -9.013294 | -9.013294 | 3.182386 | -25.8019
1.7 | 0.0001085 |  |  | 5.52586 |  | -2.97 | 1.4e-11 | 1.709439 | 3.008715 | -28.33265 |  |  |  | 4.33 | 0.000520284 | -9.12876 | -9.12876 | 3.008715 | -28.33265
1.69 | 9.6266e-05 |  |  | 4.902787 |  | -2.97 | 1.4e-11 | 1.589804 | 2.835043 | -30.86341 |  |  |  | 4.34 | 0.000523082 | -9.248395 | -9.248395 | 2.835043 | -30.86341
1.68 | 8.5656e-05 |  |  | 4.362424 |  | -2.97 | 1.4e-11 | 1.473028 | 2.661372 | -33.39417 |  |  |  | 4.35 | 0.00052588 | -9.365171 | -9.365171 | 2.661372 | -33.39417
1.67 | 7.6019e-05 |  |  | 3.871616 |  | -2.97 | 1.4e-11 | 1.353672 | 2.4877 | -35.92492 |  |  |  | 4.36 | 0.000528678 | -9.484527 | -9.484527 | 2.4877 | -35.92492
1.66 | 6.7491e-05 |  |  | 3.437288 |  | -2.97 | 1.4e-11 | 1.234683 | 2.314028 | -38.45568 |  |  |  | 4.37 | 0.000531476 | -9.603516 | -9.603516 | 2.314028 | -38.45568
1.65 | 6.0123e-05 |  |  | 3.062039 |  | -2.97 | 1.4e-11 | 1.119081 | 2.140357 | -40.98644 |  |  |  | 4.38 | 0.000534274 | -9.719118 | -9.719118 | 2.140357 | -40.98644
1.64 | 5.3346e-05 |  |  | 2.716889 |  | -2.97 | 1.4e-11 | 0.9994876 | 1.966685 | -43.51719 |  |  |  | 4.39 | 0.000537072 | -9.838712 | -9.838712 | 1.966685 | -43.51719
1.63 | 4.7451e-05 |  |  | 2.41666 |  | -2.97 | 1.4e-11 | 0.8823863 | 1.793014 | -46.04795 |  |  |  | 4.4 | 0.00053987 | -9.955813 | -9.955813 | 1.793014 | -46.04795
1.62 | 4.205e-05 |  |  | 2.141589 |  | -2.97 | 1.4e-11 | 0.761548 | 1.619342 | -48.57871 |  |  |  | 4.41 | 0.000542668 | -10.07665 | -10.07665 | 1.619342 | -48.57871
1.61 | 3.7294e-05 |  |  | 1.899368 |  | -2.97 | 1.4e-11 | 0.6415211 | 1.445671 | -51.10946 |  |  |  | 4.42 | 0.000545466 | -10.19668 | -10.19668 | 1.445671 | -51.10946
1.6 | 3.2866e-05 |  |  | 1.673852 |  | -2.97 | 1.4e-11 | 0.5151273 | 1.271999 | -53.64022 |  |  |  | 4.43 | 0.000548264 | -10.32307 | -10.32307 | 1.271999 | -53.64022
1.59 | 2.8998e-05 |  |  | 1.476856 |  | -2.97 | 1.4e-11 | 0.3899155 | 1.098328 | -56.17098 |  |  |  | 4.44 | 0.000551062 | -10.44828 | -10.44828 | 1.098328 | -56.17098
1.58 | 2.538e-05 |  |  | 1.292593 |  | -2.97 | 1.4e-11 | 0.2566501 | 0.9246564 | -58.70173 |  |  |  | 4.45 | 0.00055386 | -10.58155 | -10.58155 | 0.9246564 | -58.70173
1.57 | 2.2217e-05 |  |  | 1.131503 |  | -2.97 | 1.4e-11 | 0.1235464 | 0.7509849 | -61.23249 |  |  |  | 4.46 | 0.000556658 | -10.71465 | -10.71465 | 0.7509849 | -61.23249
1.56 | 1.929e-05 |  |  | 0.9824316 |  | -2.97 | 1.4e-11 | -0.01772452 | 0.5773134 | -63.76324 |  |  |  | 4.47 | 0.000559456 | -10.85592 | -10.85592 | 0.5773134 | -63.76324
1.55 | 1.6739e-05 |  |  | 0.8525103 |  | -2.97 | 1.4e-11 | -0.15957 | 0.4036418 | -66.294 |  |  |  | 4.48 | 0.000562254 | -10.99777 | -10.99777 | 0.4036418 | -66.294
1.54 | 1.4432e-05 |  |  | 0.7350157 |  | -2.97 | 1.4e-11 | -0.3078634 | 0.2299703 | -68.82476 |  |  |  | 4.49 | 0.000565052 | -11.14606 | -11.14606 | 0.2299703 | -68.82476
1.53 | 1.2434e-05 |  |  | 0.6332584 |  | -2.97 | 1.4e-11 | -0.4568767 | 0.05629881 | -71.35551 |  |  |  | 4.5 | 0.00056785 | -11.29508 | -11.29508 | 0.05629881 | -71.35551
1.52 | 1.0657e-05 |  |  | 0.5427566 |  | -2.97 | 1.4e-11 | -0.6110944 | -0.1173727 | -73.88627 |  |  |  | 4.51 | 0.000570648 | -11.44929 | -11.44929 | -0.1173727 | -73.88627
1.51 | 9.1573e-06 |  |  | 0.4663775 |  | -2.97 | 1.4e-11 | -0.76276 | -0.2910442 | -76.41703 |  |  |  | 4.52 | 0.000573446 | -11.60096 | -11.60096 | -0.2910442 | -76.41703
1.5 | 7.8147e-06 |  |  | 0.3979994 |  | -2.97 | 1.4e-11 | -0.9213048 | -0.4647157 | -78.94778 |  |  |  | 4.53 | 0.000576244 | -11.7595 | -11.7595 | -0.4647157 | -78.94778
1.49 | 6.7105e-06 |  |  | 0.341763 |  | -2.97 | 1.4e-11 | -1.073638 | -0.6383872 | -81.47854 |  |  |  | 4.54 | 0.000579042 | -11.91184 | -11.91184 | -0.6383872 | -81.47854
1.48 | 5.7258e-06 |  |  | 0.2916126 |  | -2.97 | 1.4e-11 | -1.232329 | -0.8120588 | -84.0093 |  |  |  | 4.55 | 0.00058184 | -12.07053 | -12.07053 | -0.8120588 | -84.0093
1.47 | 4.9242e-06 |  |  | 0.2507874 |  | -2.97 | 1.4e-11 | -1.38315 | -0.9857303 | -86.54005 |  |  |  | 4.56 | 0.000584638 | -12.22135 | -12.22135 | -0.9857303 | -86.54005
1.46 | 4.2245e-06 |  |  | 0.215152 |  | -2.97 | 1.4e-11 | -1.53641 | -1.159402 | -89.07081 |  |  |  | 4.57 | 0.000587436 | -12.37461 | -12.37461 | -1.159402 | -89.07081
1.45 | 3.6439e-06 |  |  | 0.1855823 |  | -2.97 | 1.4e-11 | -1.684257 | -1.333073 | -91.60157 |  |  |  | 4.58 | 0.000590234 | -12.52246 | -12.52246 | -1.333073 | -91.60157
1.44 | 3.1422e-06 |  |  | 0.1600309 |  | -2.97 | 1.4e-11 | -1.832388 | -1.506745 | -94.13232 |  |  |  | 4.59 | 0.000593032 | -12.67059 | -12.67059 | -1.506745 | -94.13232
1.43 | 2.7261e-06 |  |  | 0.1388391 |  | -2.97 | 1.4e-11 | -1.974439 | -1.680416 | -96.66308 |  |  |  | 4.6 | 0.00059583 | -12.81264 | -12.81264 | -1.680416 | -96.66308
1.42 | 2.3575e-06 |  |  | 0.1200665 |  | -2.97 | 1.4e-11 | -2.11971 | -1.854088 | -99.19384 |  |  |  | 4.61 | 0.000598628 | -12.95791 | -12.95791 | -1.854088 | -99.19384
1.41 | 2.052e-06 |  |  | 0.1045075 |  | -2.97 | 1.4e-11 | -2.258496 | -2.027759 | -101.7246 |  |  |  | 4.62 | 0.000601426 | -13.0967 | -13.0967 | -2.027759 | -101.7246
1.4 | 1.7825e-06 |  |  | 0.09078198 |  | -2.97 | 1.4e-11 | -2.399294 | -2.201431 | -104.2554 |  |  |  | 4.63 | 0.000604224 | -13.23749 | -13.23749 | -2.201431 | -104.2554
1.39 | 1.5553e-06 |  |  | 0.07921078 |  | -2.97 | 1.4e-11 | -2.535643 | -2.375102 | -106.7861 |  |  |  | 4.64 | 0.000607022 | -13.37384 | -13.37384 | -2.375102 | -106.7861
1.38 | 1.3514e-06 |  |  | 0.06882624 |  | -2.97 | 1.4e-11 | -2.67617 | -2.548774 | -109.3169 |  |  |  | 4.65 | 0.00060982 | -13.51437 | -13.51437 | -2.548774 | -109.3169
1.37 | 1.1786e-06 |  |  | 0.06002561 |  | -2.97 | 1.4e-11 | -2.812984 | -2.722445 | -111.8476 |  |  |  | 4.66 | 0.000612618 | -13.65118 | -13.65118 | -2.722445 | -111.8476
1.36 | 1.0227e-06 |  |  | 0.05208568 |  | -2.97 | 1.4e-11 | -2.954865 | -2.896117 | -114.3784 |  |  |  | 4.67 | 0.000615416 | -13.79306 | -13.79306 | -2.896117 | -114.3784
1.35 | 8.9702e-07 |  |  | 0.04568485 |  | -2.97 | 1.4e-11 | -3.085988 | -3.069788 | -116.9091 |  |  |  | 4.68 | 0.000618214 | -13.92419 | -13.92419 | -3.069788 | -116.9091
1.34 | 7.7595e-07 |  |  | 0.03951881 |  | -2.97 | 1.4e-11 | -3.230979 | -3.24346 | -119.4399 |  |  |  | 4.69 | 0.000621012 | -14.06918 | -14.06918 | -3.24346 | -119.4399
1.33 | 6.6897e-07 |  |  | 0.03407036 |  | -2.97 | 1.4e-11 | -3.379327 | -3.417131 | -121.9706 |  |  |  | 4.7 | 0.00062381 | -14.21753 | -14.21753 | -3.417131 | -121.9706
1.32 | 5.7348e-07 |  |  | 0.0292071 |  | -2.97 | 1.4e-11 | -3.533344 | -3.590803 | -124.5014 |  |  |  | 4.71 | 0.000626608 | -14.37154 | -14.37154 | -3.590803 | -124.5014
1.31 | 4.9019e-07 |  |  | 0.02496517 |  | -2.97 | 1.4e-11 | -3.690274 | -3.764474 | -127.0322 |  |  |  | 4.72 | 0.000629406 | -14.52847 | -14.52847 | -3.764474 | -127.0322
1.3 | 4.1531e-07 |  |  | 0.02115156 |  | -2.97 | 1.4e-11 | -3.856041 | -3.938146 | -129.5629 |  |  |  | 4.73 | 0.000632204 | -14.69424 | -14.69424 | -3.938146 | -129.5629
1.29 | 3.5013e-07 |  |  | 0.01783197 |  | -2.97 | 1.4e-11 | -4.026762 | -4.111818 | -132.0937 |  |  |  | 4.74 | 0.000635002 | -14.86496 | -14.86496 | -4.111818 | -132.0937
1.28 | 2.9263e-07 |  |  | 0.01490352 |  | -2.97 | 1.4e-11 | -4.206158 | -4.285489 | -134.6244 |  |  |  | 4.75 | 0.0006378 | -15.04436 | -15.04436 | -4.285489 | -134.6244
1.27 | 2.4363e-07 |  |  | 0.01240797 |  | -2.97 | 1.4e-11 | -4.389416 | -4.459161 | -137.1552 |  |  |  | 4.76 | 0.000640598 | -15.22762 | -15.22762 | -4.459161 | -137.1552
1.26 | 2.0048e-07 |  |  | 0.01021036 |  | -2.97 | 1.4e-11 | -4.584352 | -4.632832 | -139.6859 |  |  |  | 4.77 | 0.000643396 | -15.42255 | -15.42255 | -4.632832 | -139.6859
1.25 | 1.6501e-07 |  |  | 0.00840389 |  | -2.97 | 1.4e-11 | -4.779061 | -4.806504 | -142.2167 |  |  |  | 4.78 | 0.000646194 | -15.61726 | -15.61726 | -4.806504 | -142.2167
1.24 | 1.3484e-07 |  |  | 0.006867345 |  | -2.97 | 1.4e-11 | -4.980978 | -4.980175 | -144.7475 |  |  |  | 4.79 | 0.000648992 | -15.81918 | -15.81918 | -4.980175 | -144.7475
1.23 | 1.1007e-07 |  |  | 0.005605819 |  | -2.97 | 1.4e-11 | -5.18395 | -5.153847 | -147.2782 |  |  |  | 4.8 | 0.00065179 | -16.02215 | -16.02215 | -5.153847 | -147.2782
1.22 | 8.9944e-08 |  |  | 0.00458081 |  | -2.97 | 1.4e-11 | -5.385879 | -5.327518 | -149.809 |  |  |  | 4.81 | 0.000654588 | -16.22408 | -16.22408 | -5.327518 | -149.809
1.21 | 7.36973e-08 |  |  | 0.003753373 |  | -2.97 | 1.4e-11 | -5.5851 | -5.50119 | -152.3397 |  |  |  | 4.82 | 0.000657386 | -16.4233 | -16.4233 | -5.50119 | -152.3397
1.2 | 6.04709e-08 |  |  | 0.003079758 |  | -2.97 | 1.4e-11 | -5.782904 | -5.674861 | -154.8705 |  |  |  | 4.83 | 0.000660184 | -16.6211 | -16.6211 | -5.674861 | -154.8705
1.19 | 5.00582e-08 |  |  | 0.002549443 |  | -2.97 | 1.4e-11 | -5.97188 | -5.848533 | -157.4012 |  |  |  | 4.84 | 0.000662982 | -16.81008 | -16.81008 | -5.848533 | -157.4012
1.18 | 4.16719e-08 |  |  | 0.002122332 |  | -2.97 | 1.4e-11 | -6.15524 | -6.022204 | -159.932 |  |  |  | 4.85 | 0.00066578 | -16.99344 | -16.99344 | -6.022204 | -159.932
1.17 | 3.48323e-08 |  |  | 0.001773994 |  | -2.97 | 1.4e-11 | -6.334522 | -6.195876 | -162.4628 |  |  |  | 4.86 | 0.000668578 | -17.17272 | -17.17272 | -6.195876 | -162.4628
1.16 | 2.93556e-08 |  |  | 0.001495068 |  | -2.97 | 1.4e-11 | -6.505583 | -6.369547 | -164.9935 |  |  |  | 4.87 | 0.000671376 | -17.34378 | -17.34378 | -6.369547 | -164.9935
1.15 | 2.47902e-08 |  |  | 0.001262555 |  | -2.97 | 1.4e-11 | -6.674618 | -6.543219 | -167.5243 |  |  |  | 4.88 | 0.000674174 | -17.51282 | -17.51282 | -6.543219 | -167.5243
1.14 | 2.1055e-08 |  |  | 0.001072322 |  | -2.97 | 1.4e-11 | -6.837929 | -6.71689 | -170.055 |  |  |  | 4.89 | 0.000676972 | -17.67613 | -17.67613 | -6.71689 | -170.055
1.13 | 1.78628e-08 |  |  | 0.0009097449 |  | -2.97 | 1.4e-11 | -7.002346 | -6.890562 | -172.5858 |  |  |  | 4.9 | 0.00067977 | -17.84055 | -17.84055 | -6.890562 | -172.5858
1.12 | 1.52276e-08 |  |  | 0.0007755353 |  | -2.97 | 1.4e-11 | -7.161957 | -7.064233 | -175.1165 |  |  |  | 4.91 | 0.000682568 | -18.00016 | -18.00016 | -7.064233 | -175.1165
1.11 | 1.29218e-08 |  |  | 0.0006581019 |  | -2.97 | 1.4e-11 | -7.326151 | -7.237905 | -177.6473 |  |  |  | 4.92 | 0.000685366 | -18.16435 | -18.16435 | -7.237905 | -177.6473
1.1 | 1.10112e-08 |  |  | 0.0005607958 |  | -2.97 | 1.4e-11 | -7.486154 | -7.411576 | -180.1781 |  |  |  | 4.93 | 0.000688164 | -18.32435 | -18.32435 | -7.411576 | -180.1781
1.09 | 9.22646e-09 |  |  | 0.0004698997 |  | -2.97 | 1.4e-11 | -7.662991 | -7.585248 | -182.7088 |  |  |  | 4.94 | 0.000690962 | -18.50119 | -18.50119 | -7.585248 | -182.7088
1.08 | 7.87302e-09 |  |  | 0.0004009696 |  | -2.97 | 1.4e-11 | -7.821625 | -7.758919 | -185.2396 |  |  |  | 4.95 | 0.00069376 | -18.65982 | -18.65982 | -7.758919 | -185.2396
1.07 | 6.65426e-09 |  |  | 0.0003388987 |  | -2.97 | 1.4e-11 | -7.989809 | -7.932591 | -187.7703 |  |  |  | 4.96 | 0.000696558 | -18.82801 | -18.82801 | -7.932591 | -187.7703
1.06 | 5.65366e-09 |  |  | 0.0002879385 |  | -2.97 | 1.4e-11 | -8.152764 | -8.106262 | -190.3011 |  |  |  | 4.97 | 0.000699356 | -18.99096 | -18.99096 | -8.106262 | -190.3011
1.05 | 4.78456e-09 |  |  | 0.0002436756 |  | -2.97 | 1.4e-11 | -8.319673 | -8.279934 | -192.8318 |  |  |  | 4.98 | 0.000702154 | -19.15787 | -19.15787 | -8.279934 | -192.8318
1.04 | 4.08486e-09 |  |  | 0.0002080402 |  | -2.97 | 1.4e-11 | -8.477779 | -8.453605 | -195.3626 |  |  |  | 4.99 | 0.000704952 | -19.31598 | -19.31598 | -8.453605 | -195.3626
1.03 | 3.48198e-09 |  |  | 0.0001773358 |  | -2.97 | 1.4e-11 | -8.637466 | -8.627277 | -197.8933 |  |  |  | 5 | 0.00070775 | -19.47566 | -19.47566 | -8.627277 | -197.8933
1.02 | 2.9805e-09 |  |  | 0.0001517956 |  | -2.97 | 1.4e-11 | -8.792976 | -8.800948 | -200.4241 |  |  |  | 5.01 | 0.000710548 | -19.63117 | -19.63117 | -8.800948 | -200.4241
1.01 | 2.53552e-09 |  |  | 0.000129133 |  | -2.97 | 1.4e-11 | -8.954668 | -8.97462 | -202.9549 |  |  |  | 5.02 | 0.000713346 | -19.79287 | -19.79287 | -8.97462 | -202.9549
1 | 2.17162e-09 |  |  | 0.0001105997 |  | -2.97 | 1.4e-11 | -9.109593 | -9.148291 | -205.4856 |  |  |  | 5.03 | 0.000716144 | -19.94779 | -19.94779 | -9.148291 | -205.4856
0.99 | 1.86734e-09 |  |  | 9.510285e-05 |  | -2.97 | 1.4e-11 | -9.260552 | -9.321963 | -208.0164 |  |  |  | 5.04 | 0.000718942 | -20.09875 | -20.09875 | -9.321963 | -208.0164
0.98 | 1.62176e-09 |  |  | 8.259556e-05 |  | -2.97 | 1.4e-11 | -9.401555 | -9.495634 | -210.5471 |  |  |  | 5.05 | 0.00072174 | -20.23975 | -20.23975 | -9.495634 | -210.5471
0.97 | 1.409e-09 |  |  | 7.175978e-05 |  | -2.97 | 1.4e-11 | -9.542186 | -9.669306 | -213.0779 |  |  |  | 5.06 | 0.000724538 | -20.38039 | -20.38039 | -9.669306 | -213.0779
0.96 | 1.23184e-09 |  |  | 6.27371e-05 |  | -2.97 | 1.4e-11 | -9.676558 | -9.842977 | -215.6086 |  |  |  | 5.07 | 0.000727336 | -20.51476 | -20.51476 | -9.842977 | -215.6086
0.95 | 1.071e-09 |  |  | 5.454558e-05 |  | -2.97 | 1.4e-11 | -9.816474 | -10.01665 | -218.1394 |  |  |  | 5.08 | 0.000730134 | -20.65467 | -20.65467 | -10.01665 | -218.1394
0.94 | 9.45394e-10 |  |  | 4.814852e-05 |  | -2.97 | 1.4e-11 | -9.94122 | -10.19032 | -220.6702 |  |  |  | 5.09 | 0.000732932 | -20.77942 | -20.77942 | -10.19032 | -220.6702
0.93 | 8.29698e-10 |  |  | 4.225617e-05 |  | -2.97 | 1.4e-11 | -10.07176 | -10.36399 | -223.2009 |  |  |  | 5.1 | 0.00073573 | -20.90996 | -20.90996 | -10.36399 | -223.2009
0.92 | 7.3258e-10 |  |  | 3.730999e-05 |  | -2.97 | 1.4e-11 | -10.19625 | -10.53766 | -225.7317 |  |  |  | 5.11 | 0.000738528 | -21.03445 | -21.03445 | -10.53766 | -225.7317
0.91 | 6.58582e-10 |  |  | 3.354131e-05 |  | -2.97 | 1.4e-11 | -10.30273 | -10.71134 | -228.2624 |  |  |  | 5.12 | 0.000741326 | -21.14093 | -21.14093 | -10.71134 | -228.2624
0.9 | 5.88398e-10 |  |  | 2.996686e-05 |  | -2.97 | 1.4e-11 | -10.41542 | -10.88501 | -230.7932 |  |  |  | 5.13 | 0.000744124 | -21.25362 | -21.25362 | -10.88501 | -230.7932
0.89 | 5.23902e-10 |  |  | 2.668211e-05 |  | -2.97 | 1.4e-11 | -10.53152 | -11.05868 | -233.3239 |  |  |  | 5.14 | 0.000746922 | -21.36972 | -21.36972 | -11.05868 | -233.3239
0.88 | 4.72244e-10 |  |  | 2.405119e-05 |  | -2.97 | 1.4e-11 | -10.63533 | -11.23235 | -235.8547 |  |  |  | 5.15 | 0.00074972 | -21.47353 | -21.47353 | -11.23235 | -235.8547
0.87 | 4.31698e-10 |  |  | 2.19862e-05 |  | -2.97 | 1.4e-11 | -10.7251 | -11.40602 | -238.3855 |  |  |  | 5.16 | 0.000752518 | -21.56329 | -21.56329 | -11.40602 | -238.3855
0.86 | 3.9418e-10 |  |  | 2.007542e-05 |  | -2.97 | 1.4e-11 | -10.81601 | -11.57969 | -240.9162 |  |  |  | 5.17 | 0.000755316 | -21.65421 | -21.65421 | -11.57969 | -240.9162
0.85 | 3.5668e-10 |  |  | 1.816556e-05 |  | -2.97 | 1.4e-11 | -10.91598 | -11.75336 | -243.447 |  |  |  | 5.18 | 0.000758114 | -21.75418 | -21.75418 | -11.75336 | -243.447
0.84 | 3.28706e-10 |  |  | 1.674086e-05 |  | -2.97 | 1.4e-11 | -10.99766 | -11.92704 | -245.9777 |  |  |  | 5.19 | 0.000760912 | -21.83586 | -21.83586 | -11.92704 | -245.9777
0.83 | 2.9968e-10 |  |  | 1.526258e-05 |  | -2.97 | 1.4e-11 | -11.09011 | -12.10071 | -248.5085 |  |  |  | 5.2 | 0.00076371 | -21.92831 | -21.92831 | -12.10071 | -248.5085
0.82 | 2.70906e-10 |  |  | 1.379713e-05 |  | -2.97 | 1.4e-11 | -11.19105 | -12.27438 | -251.0392 |  |  |  | 5.21 | 0.000766508 | -22.02925 | -22.02925 | -12.27438 | -251.0392
0.81 | 2.46868e-10 |  |  | 1.257288e-05 |  | -2.97 | 1.4e-11 | -11.28397 | -12.44805 | -253.57 |  |  |  | 5.22 | 0.000769306 | -22.12217 | -22.12217 | -12.44805 | -253.57
0.8 | 2.26358e-10 |  |  | 1.152832e-05 |  | -2.97 | 1.4e-11 | -11.3707 | -12.62172 | -256.1007 |  |  |  | 5.23 | 0.000772104 | -22.2089 | -22.2089 | -12.62172 | -256.1007
0.79 | 2.12456e-10 |  |  | 1.08203e-05 |  | -2.97 | 1.4e-11 | -11.43409 | -12.79539 | -258.6315 |  |  |  | 5.24 | 0.000774902 | -22.27229 | -22.27229 | -12.79539 | -258.6315
0.78 | 1.90274e-10 |  |  | 9.690575e-06 |  | -2.97 | 1.4e-11 | -11.54436 | -12.96906 | -261.1623 |  |  |  | 5.25 | 0.0007777 | -22.38256 | -22.38256 | -12.96906 | -261.1623
0.77 | 1.72664e-10 |  |  | 8.793705e-06 |  | -2.97 | 1.4e-11 | -11.64147 | -13.14274 | -263.693 |  |  |  | 5.26 | 0.000780498 | -22.47967 | -22.47967 | -13.14274 | -263.693
0.76 | 1.57354e-10 |  |  | 8.013973e-06 |  | -2.97 | 1.4e-11 | -11.73432 | -13.31641 | -266.2238 |  |  |  | 5.27 | 0.000783296 | -22.57252 | -22.57252 | -13.31641 | -266.2238
0.75 | 1.43116e-10 |  |  | 7.288838e-06 |  | -2.97 | 1.4e-11 | -11.82917 | -13.49008 | -268.7545 |  |  |  | 5.28 | 0.000786094 | -22.66737 | -22.66737 | -13.49008 | -268.7545
0.74 | 1.31752e-10 |  |  | 6.710074e-06 |  | -2.97 | 1.4e-11 | -11.9119 | -13.66375 | -271.2853 |  |  |  | 5.29 | 0.000788892 | -22.7501 | -22.7501 | -13.66375 | -271.2853
0.73 | 1.23352e-10 |  |  | 6.282266e-06 |  | -2.97 | 1.4e-11 | -11.97778 | -13.83742 | -273.816 |  |  |  | 5.3 | 0.00079169 | -22.81598 | -22.81598 | -13.83742 | -273.816
0.72 | 1.12416e-10 |  |  | 5.7253e-06 |  | -2.97 | 1.4e-11 | -12.07062 | -14.01109 | -276.3468 |  |  |  | 5.31 | 0.000794488 | -22.90881 | -22.90881 | -14.01109 | -276.3468
0.71 | 1.03504e-10 |  |  | 5.271415e-06 |  | -2.97 | 1.4e-11 | -12.15321 | -14.18477 | -278.8776 |  |  |  | 5.32 | 0.000797286 | -22.99141 | -22.99141 | -14.18477 | -278.8776
0.7 | 9.4536e-11 |  |  | 4.814679e-06 |  | -2.97 | 1.4e-11 | -12.24384 | -14.35844 | -281.4083 |  |  |  | 5.33 | 0.000800084 | -23.08204 | -23.08204 | -14.35844 | -281.4083
0.69 | 8.7378e-11 |  |  | 4.450125e-06 |  | -2.97 | 1.4e-11 | -12.32258 | -14.53211 | -283.9391 |  |  |  | 5.34 | 0.000802882 | -23.16078 | -23.16078 | -14.53211 | -283.9391
0.68 | 7.8856e-11 |  |  | 4.016103e-06 |  | -2.97 | 1.4e-11 | -12.4252 | -14.70578 | -286.4698 |  |  |  | 5.35 | 0.00080568 | -23.2634 | -23.2634 | -14.70578 | -286.4698
0.67 | 7.0996e-11 |  |  | 3.615797e-06 |  | -2.97 | 1.4e-11 | -12.5302 | -14.87945 | -289.0006 |  |  |  | 5.36 | 0.000808478 | -23.3684 | -23.3684 | -14.87945 | -289.0006
0.66 | 6.4154e-11 |  |  | 3.267336e-06 |  | -2.97 | 1.4e-11 | -12.63154 | -15.05312 | -291.5313 |  |  |  | 5.37 | 0.000811276 | -23.46973 | -23.46973 | -15.05312 | -291.5313
0.65 | 5.8652e-11 |  |  | 2.987122e-06 |  | -2.97 | 1.4e-11 | -12.7212 | -15.22679 | -294.0621 |  |  |  | 5.38 | 0.000814074 | -23.5594 | -23.5594 | -15.22679 | -294.0621
0.64 | 5.347e-11 |  |  | 2.723205e-06 |  | -2.97 | 1.4e-11 | -12.8137 | -15.40047 | -296.5929 |  |  |  | 5.39 | 0.000816872 | -23.6519 | -23.6519 | -15.40047 | -296.5929
0.63 | 4.7674e-11 |  |  | 2.428017e-06 |  | -2.97 | 1.4e-11 | -12.92844 | -15.57414 | -299.1236 |  |  |  | 5.4 | 0.00081967 | -23.76663 | -23.76663 | -15.57414 | -299.1236
0.62 | 4.251e-11 |  |  | 2.165017e-06 |  | -2.97 | 1.4e-11 | -13.04308 | -15.74781 | -301.6544 |  |  |  | 5.41 | 0.000822468 | -23.88128 | -23.88128 | -15.74781 | -301.6544
0.61 | 3.8172e-11 |  |  | 1.944084e-06 |  | -2.97 | 1.4e-11 | -13.15072 | -15.92148 | -304.1851 |  |  |  | 5.42 | 0.000825266 | -23.98892 | -23.98892 | -15.92148 | -304.1851
0.6 | 3.3704e-11 |  |  | 1.716531e-06 |  | -2.97 | 1.4e-11 | -13.27521 | -16.09515 | -306.7159 |  |  |  | 5.43 | 0.000828064 | -24.1134 | -24.1134 | -16.09515 | -306.7159
0.59 | 2.9996e-11 |  |  | 1.527684e-06 |  | -2.97 | 1.4e-11 | -13.39176 | -16.26882 | -309.2466 |  |  |  | 5.44 | 0.000830862 | -24.22996 | -24.22996 | -16.26882 | -309.2466
0.58 | 2.6088e-11 |  |  | 1.328651e-06 |  | -2.97 | 1.4e-11 | -13.53135 | -16.44249 | -311.7774 |  |  |  | 5.45 | 0.00083366 | -24.36955 | -24.36955 | -16.44249 | -311.7774
0.57 | 2.3564e-11 |  |  | 1.200105e-06 |  | -2.97 | 1.4e-11 | -13.6331 | -16.61617 | -314.3082 |  |  |  | 5.46 | 0.000836458 | -24.4713 | -24.4713 | -16.61617 | -314.3082
0.56 | 1.9754e-11 |  |  | 1.006063e-06 |  | -2.97 | 1.4e-11 | -13.80947 | -16.78984 | -316.8389 |  |  |  | 5.47 | 0.000839256 | -24.64767 | -24.64767 | -16.78984 | -316.8389
0.55 | 1.717e-11 |  |  | 8.744609e-07 |  | -2.97 | 1.4e-11 | -13.94966 | -16.96351 | -319.3697 |  |  |  | 5.48 | 0.000842054 | -24.78786 | -24.78786 | -16.96351 | -319.3697
0.54 | 1.5208e-11 |  |  | 7.745371e-07 |  | -2.97 | 1.4e-11 | -14.071 | -17.13718 | -321.9004 |  |  |  | 5.49 | 0.000844852 | -24.9092 | -24.9092 | -17.13718 | -321.9004
0.53 | 1.3462e-11 |  |  | 6.85614e-07 |  | -2.97 | 1.4e-11 | -14.19295 | -17.31085 | -324.4312 |  |  |  | 5.5 | 0.00084765 | -25.03115 | -25.03115 | -17.31085 | -324.4312
0.52 | 1.1312e-11 |  |  | 5.761154e-07 |  | -2.97 | 1.4e-11 | -14.36696 | -17.48452 | -326.9619 |  |  |  | 5.51 | 0.000850448 | -25.20516 | -25.20516 | -17.48452 | -326.9619
0.51 | 9.59e-12 |  |  | 4.884147e-07 |  | -2.97 | 1.4e-11 | -14.5321 | -17.6582 | -329.4927 |  |  |  | 5.52 | 0.000853246 | -25.3703 | -25.3703 | -17.6582 | -329.4927
0.5 | 7.86e-12 |  |  | 4.003065e-07 |  | -2.97 | 1.4e-11 | -14.73104 | -17.83187 | -332.0234 |  |  |  | 5.53 | 0.000856044 | -25.56923 | -25.56923 | -17.83187 | -332.0234
0.49 | 7.002e-12 |  |  | 3.566089e-07 |  | -2.97 | 1.4e-11 | -14.84663 | -18.00554 | -334.5542 |  |  |  | 5.54 | 0.000858842 | -25.68483 | -25.68483 | -18.00554 | -334.5542
0.48 | 5.374e-12 |  |  | 2.736956e-07 |  | -2.97 | 1.4e-11 | -15.11125 | -18.17921 | -337.085 |  |  |  | 5.55 | 0.00086164 | -25.94945 | -25.94945 | -18.17921 | -337.085
0.47 | 4.496e-12 |  |  | 2.289794e-07 |  | -2.97 | 1.4e-11 | -15.28963 | -18.35288 | -339.6157 |  |  |  | 5.56 | 0.000864438 | -26.12783 | -26.12783 | -18.35288 | -339.6157
0.46 | 3.624e-12 |  |  | 1.845688e-07 |  | -2.97 | 1.4e-11 | -15.50524 | -18.52655 | -342.1465 |  |  |  | 5.57 | 0.000867236 | -26.34344 | -26.34344 | -18.52655 | -342.1465
0.45 | 2.706e-12 |  |  | 1.378154e-07 |  | -2.97 | 1.4e-11 | -15.79735 | -18.70022 | -344.6772 |  |  |  | 5.58 | 0.000870034 | -26.63555 | -26.63555 | -18.70022 | -344.6772
0.44 | 2.356e-12 |  |  | 1.199901e-07 |  | -2.97 | 1.4e-11 | -15.93586 | -18.8739 | -347.208 |  |  |  | 5.59 | 0.000872832 | -26.77406 | -26.77406 | -18.8739 | -347.208
0.43 | 1.854e-12 |  |  | 9.442344e-08 |  | -2.97 | 1.4e-11 | -16.17548 | -19.04757 | -349.7387 |  |  |  | 5.6 | 0.00087563 | -27.01368 | -27.01368 | -19.04757 | -349.7387
0.42 | 1.352e-12 |  |  | 6.885679e-08 |  | -2.97 | 1.4e-11 | -16.49124 | -19.22124 | -352.2695 |  |  |  | 5.61 | 0.000878428 | -27.32944 | -27.32944 | -19.22124 | -352.2695
0.41 | 9.06e-13 |  |  | 4.61422e-08 |  | -2.97 | 1.4e-11 | -16.89154 | -19.39491 | -354.8003 |  |  |  | 5.62 | 0.000881226 | -27.72974 | -27.72974 | -19.39491 | -354.8003
0.4 | 8.94e-13 |  |  | 4.553105e-08 |  | -2.97 | 1.4e-11 | -16.90487 | -19.56858 | -357.331 |  |  |  | 5.63 | 0.000884024 | -27.74307 | -27.74307 | -19.56858 | -357.331
0.39 | 5.72e-13 |  |  | 2.913172e-08 |  | -2.97 | 1.4e-11 | -17.35144 | -19.74225 | -359.8618 |  |  |  | 5.64 | 0.000886822 | -28.18964 | -28.18964 | -19.74225 | -359.8618
0.38 | 4.74e-13 |  |  | 2.414062e-08 |  | -2.97 | 1.4e-11 | -17.53937 | -19.91593 | -362.3925 |  |  |  | 5.65 | 0.00088962 | -28.37757 | -28.37757 | -19.91593 | -362.3925
0.37 | 1.84e-13 |  |  | 9.371043e-09 |  | -2.97 | 1.4e-11 | -18.48564 | -20.0896 | -364.9233 |  |  |  | 5.66 | 0.000892418 | -29.32384 | -29.32384 | -20.0896 | -364.9233
0.36 | 2.62e-13 |  |  | 1.334355e-08 |  | -2.97 | 1.4e-11 | -18.13223 | -20.26327 | -367.454 |  |  |  | 5.67 | 0.000895216 | -28.97043 | -28.97043 | -20.26327 | -367.454
0.35 | 1.02e-13 |  |  | 5.194817e-09 |  | -2.97 | 1.4e-11 | -19.0756 | -20.43694 | -369.9848 |  |  |  | 5.68 | 0.000898014 | -29.9138 | -29.9138 | -20.43694 | -369.9848
0.34 | 3.66e-13 |  |  | 1.864023e-08 |  | -2.97 | 1.4e-11 | -17.79794 | -20.61061 | -372.5156 |  |  |  | 5.69 | 0.000900812 | -28.63614 | -28.63614 | -20.61061 | -372.5156
0.33 | 1.62e-13 |  |  | 8.250592e-09 |  | -2.97 | 1.4e-11 | -18.61298 | -20.78428 | -375.0463 |  |  |  | 5.7 | 0.00090361 | -29.45118 | -29.45118 | -20.78428 | -375.0463
0.32 | 6e-14 |  |  | 3.055775e-09 |  | -2.97 | 1.4e-11 | -19.60623 | -20.95795 | -377.5771 |  |  |  | 5.71 | 0.000906408 | -30.44443 | -30.44443 | -20.95795 | -377.5771
0.31 | 1.22e-13 |  |  | 6.213409e-09 |  | -2.97 | 1.4e-11 | -18.89656 | -21.13163 | -380.1078 |  |  |  | 5.72 | 0.000909206 | -29.73476 | -29.73476 | -21.13163 | -380.1078
0.3 | 6.8e-14 |  |  | 3.463212e-09 |  | -2.97 | 1.4e-11 | -19.48107 | -21.3053 | -382.6386 |  |  |  | 5.73 | 0.000912004 | -30.31927 | -30.31927 | -21.3053 | -382.6386
0.29 | 1.1e-13 |  |  | 5.602254e-09 |  | -2.97 | 1.4e-11 | -19.0001 | -21.47897 | -385.1693 |  |  |  | 5.74 | 0.000914802 | -29.8383 | -29.8383 | -21.47897 | -385.1693
0.28 | 9.4e-14 |  |  | 4.787381e-09 |  | -2.97 | 1.4e-11 | -19.15728 | -21.65264 | -387.7001 |  |  |  | 5.75 | 0.0009176 | -29.99548 | -29.99548 | -21.65264 | -387.7001
0.27 | 1.42e-13 |  |  | 7.232001e-09 |  | -2.97 | 1.4e-11 | -18.74475 | -21.82631 | -390.2309 |  |  |  | 5.76 | 0.000920398 | -29.58295 | -29.58295 | -21.82631 | -390.2309
0.26 | 1.26e-13 |  |  | 6.417127e-09 |  | -2.97 | 1.4e-11 | -18.8643 | -21.99998 | -392.7616 |  |  |  | 5.77 | 0.000923196 | -29.70249 | -29.70249 | -21.99998 | -392.7616
0.25 | 6.6e-14 |  |  | 3.361352e-09 |  | -2.97 | 1.4e-11 | -19.51092 | -22.17365 | -395.2924 |  |  |  | 5.78 | 0.000925994 | -30.34912 | -30.34912 | -22.17365 | -395.2924
0.24 | 1.26e-13 |  |  | 6.417127e-09 |  | -2.97 | 1.4e-11 | -18.8643 | -22.34733 | -397.8231 |  |  |  | 5.79 | 0.000928792 | -29.70249 | -29.70249 | -22.34733 | -397.8231
0.23 | 1e-14 |  |  | 5.092958e-10 |  | -2.97 | 1.4e-11 | -21.39799 | -22.521 | -400.3539 |  |  |  | 5.8 | 0.00093159 | -32.23619 | -32.23619 | -22.521 | -400.3539
0.22 | 8.4e-14 |  |  | 4.278085e-09 |  | -2.97 | 1.4e-11 | -19.26976 | -22.69467 | -402.8846 |  |  |  | 5.81 | 0.000934388 | -30.10796 | -30.10796 | -22.69467 | -402.8846
0.21 | 9e-14 |  |  | 4.583662e-09 |  | -2.97 | 1.4e-11 | -19.20077 | -22.86834 | -405.4154 |  |  |  | 5.82 | 0.000937186 | -30.03897 | -30.03897 | -22.86834 | -405.4154
0.2 | 2.6e-14 |  |  | 1.324169e-09 |  | -2.97 | 1.4e-11 | -20.44248 | -23.04201 | -407.9461 |  |  |  | 5.83 | 0.000939984 | -31.28068 | -31.28068 | -23.04201 | -407.9461
0.19 | 1.04e-13 |  |  | 5.296677e-09 |  | -2.97 | 1.4e-11 | -19.05619 | -23.21568 | -410.4769 |  |  |  | 5.84 | 0.000942782 | -29.89439 | -29.89439 | -23.21568 | -410.4769
0.18 | 2.4e-14 |  |  | 1.22231e-09 |  | -2.97 | 1.4e-11 | -20.52252 | -23.38936 | -413.0077 |  |  |  | 5.85 | 0.00094558 | -31.36072 | -31.36072 | -23.38936 | -413.0077
0.17 | 1.1e-13 |  |  | 5.602254e-09 |  | -2.97 | 1.4e-11 | -19.0001 | -23.56303 | -415.5384 |  |  |  | 5.86 | 0.000948378 | -29.8383 | -29.8383 | -23.56303 | -415.5384
0.16 | 2.2e-14 |  |  | 1.120451e-09 |  | -2.97 | 1.4e-11 | -20.60953 | -23.7367 | -418.0692 |  |  |  | 5.87 | 0.000951176 | -31.44773 | -31.44773 | -23.7367 | -418.0692
0.15 | 1.5e-13 |  |  | 7.639437e-09 |  | -2.97 | 1.4e-11 | -18.68994 | -23.91037 | -420.5999 |  |  |  | 5.88 | 0.000953974 | -29.52814 | -29.52814 | -23.91037 | -420.5999
0.14 | 7.2e-14 |  |  | 3.66693e-09 |  | -2.97 | 1.4e-11 | -19.42391 | -24.08404 | -423.1307 |  |  |  | 5.89 | 0.000956772 | -30.26211 | -30.26211 | -24.08404 | -423.1307
0.13 | 7.2e-14 |  |  | 3.66693e-09 |  | -2.97 | 1.4e-11 | -19.42391 | -24.25771 | -425.6614 |  |  |  | 5.9 | 0.00095957 | -30.26211 | -30.26211 | -24.25771 | -425.6614
0.12 | 1.4e-13 |  |  | 7.130141e-09 |  | -2.97 | 1.4e-11 | -18.75893 | -24.43138 | -428.1922 |  |  |  | 5.91 | 0.000962368 | -29.59713 | -29.59713 | -24.43138 | -428.1922
0.11 | 1.16e-13 |  |  | 5.907831e-09 |  | -2.97 | 1.4e-11 | -18.94699 | -24.60506 | -430.723 |  |  |  | 5.92 | 0.000965166 | -29.78519 | -29.78519 | -24.60506 | -430.723
0.1 | 1.78e-13 |  |  | 9.065466e-09 |  | -2.97 | 1.4e-11 | -18.51879 | -24.77873 | -433.2537 |  |  |  | 5.93 | 0.000967964 | -29.35699 | -29.35699 | -24.77873 | -433.2537
0.09 | 1.04e-13 |  |  | 5.296677e-09 |  | -2.97 | 1.4e-11 | -19.05619 | -24.9524 | -435.7845 |  |  |  | 5.94 | 0.000970762 | -29.89439 | -29.89439 | -24.9524 | -435.7845
0.08 | 1.92e-13 |  |  | 9.77848e-09 |  | -2.97 | 1.4e-11 | -18.44308 | -25.12607 | -438.3152 |  |  |  | 5.95 | 0.00097356 | -29.28128 | -29.28128 | -25.12607 | -438.3152
0.07 | 4.6e-14 |  |  | 2.342761e-09 |  | -2.97 | 1.4e-11 | -19.87194 | -25.29974 | -440.846 |  |  |  | 5.96 | 0.000976358 | -30.71013 | -30.71013 | -25.29974 | -440.846
0.06 | 3.2e-14 |  |  | 1.629747e-09 |  | -2.97 | 1.4e-11 | -20.23484 | -25.47341 | -443.3767 |  |  |  | 5.97 | 0.000979156 | -31.07304 | -31.07304 | -25.47341 | -443.3767
0.05 | 4.8e-14 |  |  | 2.44462e-09 |  | -2.97 | 1.4e-11 | -19.82938 | -25.64709 | -445.9075 |  |  |  | 5.98 | 0.000981954 | -30.66758 | -30.66758 | -25.64709 | -445.9075
0.04 | 2.2e-14 |  |  | 1.120451e-09 |  | -2.97 | 1.4e-11 | -20.60953 | -25.82076 | -448.4383 |  |  |  | 5.99 | 0.000984752 | -31.44773 | -31.44773 | -25.82076 | -448.4383
0.03 | 1.4e-13 |  |  | 7.130141e-09 |  | -2.97 | 1.4e-11 | -18.75893 | -25.99443 | -450.969 |  |  |  | 6 | 0.00098755 | -29.59713 | -29.59713 | -25.99443 | -450.969
0.02 | 1.2e-13 |  |  | 6.11155e-09 |  | -2.97 | 1.4e-11 | -18.91309 | -26.1681 | -453.4998 |  |  |  | 6.01 | 0.000990348 | -29.75128 | -29.75128 | -26.1681 | -453.4998
0.01 | 1.88e-13 |  |  | 9.574761e-09 |  | -2.97 | 1.4e-11 | -18.46414 | -26.34177 | -456.0305 |  |  |  | 6.02 | 0.000993146 | -29.30233 | -29.30233 | -26.34177 | -456.0305
0 | 1.52e-13 |  |  | 7.741296e-09 |  | -2.97 | 1.4e-11 | -18.6767 | -26.51544 | -458.5613 |  |  |  | 6.03 | 0.000995944 | -29.5149 | -29.5149 | -26.51544 | -458.5613
-0.01 | 7.6e-14 |  |  | 3.870648e-09 |  | -2.97 | 1.4e-11 | -19.36984 | -26.68911 | -461.092 |  |  |  | 6.04 | 0.000998742 | -30.20804 | -30.20804 | -26.68911 | -461.092
-0.02 | 2.12e-13 |  |  | 1.079707e-08 |  | -2.97 | 1.4e-11 | -18.34399 | -26.86279 | -463.6228 |  |  |  | 6.05 | 0.00100154 | -29.18219 | -29.18219 | -26.86279 | -463.6228
-0.03 | 7.4e-14 |  |  | 3.768789e-09 |  | -2.97 | 1.4e-11 | -19.39651 | -27.03646 | -466.1535 |  |  |  | 6.06 | 0.001004338 | -30.23471 | -30.23471 | -27.03646 | -466.1535
-0.04 | 8.8e-14 |  |  | 4.481803e-09 |  | -2.97 | 1.4e-11 | -19.22324 | -27.21013 | -468.6843 |  |  |  | 6.07 | 0.001007136 | -30.06144 | -30.06144 | -27.21013 | -468.6843
-0.05 | 1.2e-13 |  |  | 6.11155e-09 |  | -2.97 | 1.4e-11 | -18.91309 | -27.3838 | -471.2151 |  |  |  | 6.08 | 0.001009934 | -29.75128 | -29.75128 | -27.3838 | -471.2151
-0.06 | 6.2e-14 |  |  | 3.157634e-09 |  | -2.97 | 1.4e-11 | -19.57344 | -27.55747 | -473.7458 |  |  |  | 6.09 | 0.001012732 | -30.41164 | -30.41164 | -27.55747 | -473.7458
-0.07 | 2.8e-14 |  |  | 1.426028e-09 |  | -2.97 | 1.4e-11 | -20.36837 | -27.73114 | -476.2766 |  |  |  | 6.1 | 0.00101553 | -31.20657 | -31.20657 | -27.73114 | -476.2766
-0.08 | 2.22e-13 |  |  | 1.130637e-08 |  | -2.97 | 1.4e-11 | -18.2979 | -27.90481 | -478.8073 |  |  |  | 6.11 | 0.001018328 | -29.1361 | -29.1361 | -27.90481 | -478.8073
-0.09 | 1.24e-13 |  |  | 6.315268e-09 |  | -2.97 | 1.4e-11 | -18.8803 | -28.07849 | -481.3381 |  |  |  | 6.12 | 0.001021126 | -29.71849 | -29.71849 | -28.07849 | -481.3381
-0.1 | 7.4e-14 |  |  | 3.768789e-09 |  | -2.97 | 1.4e-11 | -19.39651 | -28.25216 | -483.8688 |  |  |  | 6.13 | 0.001023924 | -30.23471 | -30.23471 | -28.25216 | -483.8688
-0.11 | 1.4e-14 |  |  | 7.130141e-10 |  | -2.97 | 1.4e-11 | -21.06152 | -28.42583 | -486.3996 |  |  |  | 6.14 | 0.001026722 | -31.89972 | -31.89972 | -28.42583 | -486.3996
-0.12 | 8.6e-14 |  |  | 4.379944e-09 |  | -2.97 | 1.4e-11 | -19.24623 | -28.5995 | -488.9304 |  |  |  | 6.15 | 0.00102952 | -30.08443 | -30.08443 | -28.5995 | -488.9304
-0.13 | 1.4e-14 |  |  | 7.130141e-10 |  | -2.97 | 1.4e-11 | -21.06152 | -28.77317 | -491.4611 |  |  |  | 6.16 | 0.001032318 | -31.89972 | -31.89972 | -28.77317 | -491.4611
-0.14 | 1.3e-13 |  |  | 6.620846e-09 |  | -2.97 | 1.4e-11 | -18.83304 | -28.94684 | -493.9919 |  |  |  | 6.17 | 0.001035116 | -29.67124 | -29.67124 | -28.94684 | -493.9919
-0.15 | 3.4e-14 |  |  | 1.731606e-09 |  | -2.97 | 1.4e-11 | -20.17422 | -29.12052 | -496.5226 |  |  |  | 6.18 | 0.001037914 | -31.01242 | -31.01242 | -29.12052 | -496.5226
-0.16 | 4e-14 |  |  | 2.037183e-09 |  | -2.97 | 1.4e-11 | -20.0117 | -29.29419 | -499.0534 |  |  |  | 6.19 | 0.001040712 | -30.8499 | -30.8499 | -29.29419 | -499.0534
-0.17 | 2.4e-14 |  |  | 1.22231e-09 |  | -2.97 | 1.4e-11 | -20.52252 | -29.46786 | -501.5841 |  |  |  | 6.2 | 0.00104351 | -31.36072 | -31.36072 | -29.46786 | -501.5841
-0.18 | 2e-14 |  |  | 1.018592e-09 |  | -2.97 | 1.4e-11 | -20.70484 | -29.64153 | -504.1149 |  |  |  | 6.21 | 0.001046308 | -31.54304 | -31.54304 | -29.64153 | -504.1149
-0.19 | 1.14e-13 |  |  | 5.805972e-09 |  | -2.97 | 1.4e-11 | -18.96438 | -29.8152 | -506.6457 |  |  |  | 6.22 | 0.001049106 | -29.80258 | -29.80258 | -29.8152 | -506.6457
-0.2 | 1.32e-13 |  |  | 6.722705e-09 |  | -2.97 | 1.4e-11 | -18.81778 | -29.98887 | -509.1764 |  |  |  | 6.23 | 0.001051904 | -29.65597 | -29.65597 | -29.98887 | -509.1764
-0.21 | 6.8e-14 |  |  | 3.463212e-09 |  | -2.97 | 1.4e-11 | -19.48107 | -30.16254 | -511.7072 |  |  |  | 6.24 | 0.001054702 | -30.31927 | -30.31927 | -30.16254 | -511.7072
-0.22 | 2e-15 |  |  | 1.018592e-10 |  | -2.97 | 1.4e-11 | -23.00743 | -30.33622 | -514.2379 |  |  |  | 6.25 | 0.0010575 | -33.84563 | -33.84563 | -30.33622 | -514.2379
-0.23 | 1.36e-13 |  |  | 6.926423e-09 |  | -2.97 | 1.4e-11 | -18.78792 | -30.50989 | -516.7687 |  |  |  | 6.26 | 0.001060298 | -29.62612 | -29.62612 | -30.50989 | -516.7687
-0.24 | 7e-14 |  |  | 3.565071e-09 |  | -2.97 | 1.4e-11 | -19.45208 | -30.68356 | -519.2994 |  |  |  | 6.27 | 0.001063096 | -30.29028 | -30.29028 | -30.68356 | -519.2994
-0.25 | 2.14e-13 |  |  | 1.089893e-08 |  | -2.97 | 1.4e-11 | -18.3346 | -30.85723 | -521.8302 |  |  |  | 6.28 | 0.001065894 | -29.1728 | -29.1728 | -30.85723 | -521.8302
-0.26 | 5e-14 |  |  | 2.546479e-09 |  | -2.97 | 1.4e-11 | -19.78855 | -31.0309 | -524.361 |  |  |  | 6.29 | 0.001068692 | -30.62675 | -30.62675 | -31.0309 | -524.361
-0.27 | 2.6e-14 |  |  | 1.324169e-09 |  | -2.97 | 1.4e-11 | -20.44248 | -31.20457 | -526.8917 |  |  |  | 6.3 | 0.00107149 | -31.28068 | -31.28068 | -31.20457 | -526.8917
-0.28 | 2.2e-14 |  |  | 1.120451e-09 |  | -2.97 | 1.4e-11 | -20.60953 | -31.37825 | -529.4225 |  |  |  | 6.31 | 0.001074288 | -31.44773 | -31.44773 | -31.37825 | -529.4225
-0.29 | 5.6e-14 |  |  | 2.852057e-09 |  | -2.97 | 1.4e-11 | -19.67523 | -31.55192 | -531.9532 |  |  |  | 6.32 | 0.001077086 | -30.51342 | -30.51342 | -31.55192 | -531.9532
-0.3 | 1.38e-13 |  |  | 7.028282e-09 |  | -2.97 | 1.4e-11 | -18.77332 | -31.72559 | -534.484 |  |  |  | 6.33 | 0.001079884 | -29.61152 | -29.61152 | -31.72559 | -534.484
-0.31 | 8e-15 |  |  | 4.074367e-10 |  | -2.97 | 1.4e-11 | -21.62114 | -31.89926 | -537.0147 |  |  |  | 6.34 | 0.001082682 | -32.45933 | -32.45933 | -31.89926 | -537.0147
-0.32 | 1.92e-13 |  |  | 9.77848e-09 |  | -2.97 | 1.4e-11 | -18.44308 | -32.07293 | -539.5455 |  |  |  | 6.35 | 0.00108548 | -29.28128 | -29.28128 | -32.07293 | -539.5455
-0.33 | 1.8e-13 |  |  | 9.167325e-09 |  | -2.97 | 1.4e-11 | -18.50762 | -32.2466 | -542.0762 |  |  |  | 6.36 | 0.001088278 | -29.34582 | -29.34582 | -32.2466 | -542.0762
-0.34 | 2.4e-14 |  |  | 1.22231e-09 |  | -2.97 | 1.4e-11 | -20.52252 | -32.42027 | -544.607 |  |  |  | 6.37 | 0.001091076 | -31.36072 | -31.36072 | -32.42027 | -544.607
-0.35 | 1.36e-13 |  |  | 6.926423e-09 |  | -2.97 | 1.4e-11 | -18.78792 | -32.59395 | -547.1378 |  |  |  | 6.38 | 0.001093874 | -29.62612 | -29.62612 | -32.59395 | -547.1378
-0.36 | 9.2e-14 |  |  | 4.685522e-09 |  | -2.97 | 1.4e-11 | -19.17879 | -32.76762 | -549.6685 |  |  |  | 6.39 | 0.001096672 | -30.01699 | -30.01699 | -32.76762 | -549.6685
-0.37 | 1.6e-13 |  |  | 8.148733e-09 |  | -2.97 | 1.4e-11 | -18.6254 | -32.94129 | -552.1993 |  |  |  | 6.4 | 0.00109947 | -29.4636 | -29.4636 | -32.94129 | -552.1993
-0.38 | 4e-14 |  |  | 2.037183e-09 |  | -2.97 | 1.4e-11 | -20.0117 | -33.11496 | -554.73 |  |  |  | 6.41 | 0.001102268 | -30.8499 | -30.8499 | -33.11496 | -554.73
-0.39 | 3.2e-14 |  |  | 1.629747e-09 |  | -2.97 | 1.4e-11 | -20.23484 | -33.28863 | -557.2608 |  |  |  | 6.42 | 0.001105066 | -31.07304 | -31.07304 | -33.28863 | -557.2608
-0.4 | 1.78e-13 |  |  | 9.065466e-09 |  | -2.97 | 1.4e-11 | -18.51879 | -33.4623 | -559.7915 |  |  |  | 6.43 | 0.001107864 | -29.35699 | -29.35699 | -33.4623 | -559.7915
-0.41 | 1.4e-14 |  |  | 7.130141e-10 |  | -2.97 | 1.4e-11 | -21.06152 | -33.63597 | -562.3223 |  |  |  | 6.44 | 0.001110662 | -31.89972 | -31.89972 | -33.63597 | -562.3223
-0.42 | 2.24e-13 |  |  | 1.140823e-08 |  | -2.97 | 1.4e-11 | -18.28893 | -33.80965 | -564.8531 |  |  |  | 6.45 | 0.00111346 | -29.12713 | -29.12713 | -33.80965 | -564.8531
-0.43 | 1.86e-13 |  |  | 9.472902e-09 |  | -2.97 | 1.4e-11 | -18.47483 | -33.98332 | -567.3838 |  |  |  | 6.46 | 0.001116258 | -29.31303 | -29.31303 | -33.98332 | -567.3838
-0.44 | 2.4e-14 |  |  | 1.22231e-09 |  | -2.97 | 1.4e-11 | -20.52252 | -34.15699 | -569.9146 |  |  |  | 6.47 | 0.001119056 | -31.36072 | -31.36072 | -34.15699 | -569.9146
-0.45 | 1.92e-13 |  |  | 9.77848e-09 |  | -2.97 | 1.4e-11 | -18.44308 | -34.33066 | -572.4453 |  |  |  | 6.48 | 0.001121854 | -29.28128 | -29.28128 | -34.33066 | -572.4453
-0.46 | 8.8e-14 |  |  | 4.481803e-09 |  | -2.97 | 1.4e-11 | -19.22324 | -34.50433 | -574.9761 |  |  |  | 6.49 | 0.001124652 | -30.06144 | -30.06144 | -34.50433 | -574.9761
-0.47 | 8.6e-14 |  |  | 4.379944e-09 |  | -2.97 | 1.4e-11 | -19.24623 | -34.678 | -577.5068 |  |  |  | 6.5 | 0.00112745 | -30.08443 | -30.08443 | -34.678 | -577.5068
-0.48 | 1.14e-13 |  |  | 5.805972e-09 |  | -2.97 | 1.4e-11 | -18.96438 | -34.85168 | -580.0376 |  |  |  | 6.51 | 0.001130248 | -29.80258 | -29.80258 | -34.85168 | -580.0376
-0.49 | 1e-14 |  |  | 5.092958e-10 |  | -2.97 | 1.4e-11 | -21.39799 | -35.02535 | -582.5684 |  |  |  | 6.52 | 0.001133046 | -32.23619 | -32.23619 | -35.02535 | -582.5684
-0.5 | 1.98e-13 |  |  | 1.008406e-08 |  | -2.97 | 1.4e-11 | -18.41231 | -35.19902 | -585.0991 |  |  |  | 6.53 | 0.001135844 | -29.25051 | -29.25051 | -35.19902 | -585.0991
-0.51 | 1.36e-13 |  |  | 6.926423e-09 |  | -2.97 | 1.4e-11 | -18.78792 | -35.37269 | -587.6299 |  |  |  | 6.54 | 0.001138642 | -29.62612 | -29.62612 | -35.37269 | -587.6299
-0.52 | 5.6e-14 |  |  | 2.852057e-09 |  | -2.97 | 1.4e-11 | -19.67523 | -35.54636 | -590.1606 |  |  |  | 6.55 | 0.00114144 | -30.51342 | -30.51342 | -35.54636 | -590.1606
-0.53 | 2.52e-13 |  |  | 1.283425e-08 |  | -2.97 | 1.4e-11 | -18.17115 | -35.72003 | -592.6914 |  |  |  | 6.56 | 0.001144238 | -29.00935 | -29.00935 | -35.72003 | -592.6914
-0.54 | 5.2e-14 |  |  | 2.648338e-09 |  | -2.97 | 1.4e-11 | -19.74933 | -35.8937 | -595.2221 |  |  |  | 6.57 | 0.001147036 | -30.58753 | -30.58753 | -35.8937 | -595.2221
-0.55 | 2.42e-13 |  |  | 1.232496e-08 |  | -2.97 | 1.4e-11 | -18.21164 | -36.06738 | -597.7529 |  |  |  | 6.58 | 0.001149834 | -29.04984 | -29.04984 | -36.06738 | -597.7529
-0.56 | 7e-14 |  |  | 3.565071e-09 |  | -2.97 | 1.4e-11 | -19.45208 | -36.24105 | -600.2837 |  |  |  | 6.59 | 0.001152632 | -30.29028 | -30.29028 | -36.24105 | -600.2837
-0.57 | 3.2e-14 |  |  | 1.629747e-09 |  | -2.97 | 1.4e-11 | -20.23484 | -36.41472 | -602.8144 |  |  |  | 6.6 | 0.00115543 | -31.07304 | -31.07304 | -36.41472 | -602.8144
-0.58 | 7e-14 |  |  | 3.565071e-09 |  | -2.97 | 1.4e-11 | -19.45208 | -36.58839 | -605.3452 |  |  |  | 6.61 | 0.001158228 | -30.29028 | -30.29028 | -36.58839 | -605.3452
-0.59 | 8.8e-14 |  |  | 4.481803e-09 |  | -2.97 | 1.4e-11 | -19.22324 | -36.76206 | -607.8759 |  |  |  | 6.62 | 0.001161026 | -30.06144 | -30.06144 | -36.76206 | -607.8759
-0.6 | 8.8e-14 |  |  | 4.481803e-09 |  | -2.97 | 1.4e-11 | -19.22324 | -36.93573 | -610.4067 |  |  |  | 6.63 | 0.001163824 | -30.06144 | -30.06144 | -36.93573 | -610.4067
-0.61 | 6e-15 |  |  | 3.055775e-10 |  | -2.97 | 1.4e-11 | -21.90882 | -37.10941 | -612.9374 |  |  |  | 6.64 | 0.001166622 | -32.74702 | -32.74702 | -37.10941 | -612.9374
-0.62 | 1.2e-14 |  |  | 6.11155e-10 |  | -2.97 | 1.4e-11 | -21.21567 | -37.28308 | -615.4682 |  |  |  | 6.65 | 0.00116942 | -32.05387 | -32.05387 | -37.28308 | -615.4682
-0.63 | 4.4e-14 |  |  | 2.240902e-09 |  | -2.97 | 1.4e-11 | -19.91639 | -37.45675 | -617.9989 |  |  |  | 6.66 | 0.001172218 | -30.75459 | -30.75459 | -37.45675 | -617.9989
-0.64 | 3.82e-13 |  |  | 1.94551e-08 |  | -2.97 | 1.4e-11 | -17.75516 | -37.63042 | -620.5297 |  |  |  | 6.67 | 0.001175016 | -28.59336 | -28.59336 | -37.63042 | -620.5297
-0.65 | 7.6e-14 |  |  | 3.870648e-09 |  | -2.97 | 1.4e-11 | -19.36984 | -37.80409 | -623.0605 |  |  |  | 6.68 | 0.001177814 | -30.20804 | -30.20804 | -37.80409 | -623.0605
-0.66 | 2.4e-14 |  |  | 1.22231e-09 |  | -2.97 | 1.4e-11 | -20.52252 | -37.97776 | -625.5912 |  |  |  | 6.69 | 0.001180612 | -31.36072 | -31.36072 | -37.97776 | -625.5912
-0.67 | 1.4e-13 |  |  | 7.130141e-09 |  | -2.97 | 1.4e-11 | -18.75893 | -38.15143 | -628.122 |  |  |  | 6.7 | 0.00118341 | -29.59713 | -29.59713 | -38.15143 | -628.122
-0.68 | 6.6e-14 |  |  | 3.361352e-09 |  | -2.97 | 1.4e-11 | -19.51092 | -38.32511 | -630.6527 |  |  |  | 6.71 | 0.001186208 | -30.34912 | -30.34912 | -38.32511 | -630.6527
-0.69 | 8e-15 |  |  | 4.074367e-10 |  | -2.97 | 1.4e-11 | -21.62114 | -38.49878 | -633.1835 |  |  |  | 6.72 | 0.001189006 | -32.45933 | -32.45933 | -38.49878 | -633.1835
-0.7 | 6.8e-14 |  |  | 3.463212e-09 |  | -2.97 | 1.4e-11 | -19.48107 | -38.67245 | -635.7142 |  |  |  | 6.73 | 0.001191804 | -30.31927 | -30.31927 | -38.67245 | -635.7142
-0.71 | 9e-14 |  |  | 4.583662e-09 |  | -2.97 | 1.4e-11 | -19.20077 | -38.84612 | -638.245 |  |  |  | 6.74 | 0.001194602 | -30.03897 | -30.03897 | -38.84612 | -638.245
-0.72 | 2.5e-13 |  |  | 1.27324e-08 |  | -2.97 | 1.4e-11 | -18.17912 | -39.01979 | -640.7758 |  |  |  | 6.75 | 0.0011974 | -29.01732 | -29.01732 | -39.01979 | -640.7758
-0.73 | 1e-14 |  |  | 5.092958e-10 |  | -2.97 | 1.4e-11 | -21.39799 | -39.19346 | -643.3065 |  |  |  | 6.76 | 0.001200198 | -32.23619 | -32.23619 | -39.19346 | -643.3065
-0.74 | 1.46e-13 |  |  | 7.435719e-09 |  | -2.97 | 1.4e-11 | -18.71697 | -39.36713 | -645.8373 |  |  |  | 6.77 | 0.001202996 | -29.55517 | -29.55517 | -39.36713 | -645.8373
-0.75 | 1.48e-13 |  |  | 7.537578e-09 |  | -2.97 | 1.4e-11 | -18.70336 | -39.54081 | -648.368 |  |  |  | 6.78 | 0.001205794 | -29.54156 | -29.54156 | -39.54081 | -648.368
-0.76 | 6.4e-14 |  |  | 3.259493e-09 |  | -2.97 | 1.4e-11 | -19.54169 | -39.71448 | -650.8988 |  |  |  | 6.79 | 0.001208592 | -30.37989 | -30.37989 | -39.71448 | -650.8988
-0.77 | 2.2e-14 |  |  | 1.120451e-09 |  | -2.97 | 1.4e-11 | -20.60953 | -39.88815 | -653.4295 |  |  |  | 6.8 | 0.00121139 | -31.44773 | -31.44773 | -39.88815 | -653.4295
-0.78 | 3.6e-14 |  |  | 1.833465e-09 |  | -2.97 | 1.4e-11 | -20.11706 | -40.06182 | -655.9603 |  |  |  | 6.81 | 0.001214188 | -30.95526 | -30.95526 | -40.06182 | -655.9603
-0.79 | 1.1e-13 |  |  | 5.602254e-09 |  | -2.97 | 1.4e-11 | -19.0001 | -40.23549 | -658.4911 |  |  |  | 6.82 | 0.001216986 | -29.8383 | -29.8383 | -40.23549 | -658.4911
-0.8 | 1.9e-13 |  |  | 9.676621e-09 |  | -2.97 | 1.4e-11 | -18.45355 | -40.40916 | -661.0218 |  |  |  | 6.83 | 0.001219784 | -29.29175 | -29.29175 | -40.40916 | -661.0218
-0.81 | 1.38e-13 |  |  | 7.028282e-09 |  | -2.97 | 1.4e-11 | -18.77332 | -40.58284 | -663.5526 |  |  |  | 6.84 | 0.001222582 | -29.61152 | -29.61152 | -40.58284 | -663.5526
-0.82 | 1.4e-14 |  |  | 7.130141e-10 |  | -2.97 | 1.4e-11 | -21.06152 | -40.75651 | -666.0833 |  |  |  | 6.85 | 0.00122538 | -31.89972 | -31.89972 | -40.75651 | -666.0833
-0.83 | 1.46e-13 |  |  | 7.435719e-09 |  | -2.97 | 1.4e-11 | -18.71697 | -40.93018 | -668.6141 |  |  |  | 6.86 | 0.001228178 | -29.55517 | -29.55517 | -40.93018 | -668.6141
-0.84 | 4.8e-14 |  |  | 2.44462e-09 |  | -2.97 | 1.4e-11 | -19.82938 | -41.10385 | -671.1448 |  |  |  | 6.87 | 0.001230976 | -30.66758 | -30.66758 | -41.10385 | -671.1448
-0.85 | 1.2e-14 |  |  | 6.11155e-10 |  | -2.97 | 1.4e-11 | -21.21567 | -41.27752 | -673.6756 |  |  |  | 6.88 | 0.001233774 | -32.05387 | -32.05387 | -41.27752 | -673.6756
-0.86 | 7.4e-14 |  |  | 3.768789e-09 |  | -2.97 | 1.4e-11 | -19.39651 | -41.45119 | -676.2064 |  |  |  | 6.89 | 0.001236572 | -30.23471 | -30.23471 | -41.45119 | -676.2064
-0.87 | 8.6e-14 |  |  | 4.379944e-09 |  | -2.97 | 1.4e-11 | -19.24623 | -41.62486 | -678.7371 |  |  |  | 6.9 | 0.00123937 | -30.08443 | -30.08443 | -41.62486 | -678.7371
-0.88 | 2.38e-13 |  |  | 1.212124e-08 |  | -2.97 | 1.4e-11 | -18.22831 | -41.79854 | -681.2679 |  |  |  | 6.91 | 0.001242168 | -29.06651 | -29.06651 | -41.79854 | -681.2679
-0.89 | 1.78e-13 |  |  | 9.065466e-09 |  | -2.97 | 1.4e-11 | -18.51879 | -41.97221 | -683.7986 |  |  |  | 6.92 | 0.001244966 | -29.35699 | -29.35699 | -41.97221 | -683.7986
-0.9 | 1.62e-13 |  |  | 8.250592e-09 |  | -2.97 | 1.4e-11 | -18.61298 | -42.14588 | -686.3294 |  |  |  | 6.93 | 0.001247764 | -29.45118 | -29.45118 | -42.14588 | -686.3294
-0.91 | 8e-15 |  |  | 4.074367e-10 |  | -2.97 | 1.4e-11 | -21.62114 | -42.31955 | -688.8601 |  |  |  | 6.94 | 0.001250562 | -32.45933 | -32.45933 | -42.31955 | -688.8601
-0.92 | 1.16e-13 |  |  | 5.907831e-09 |  | -2.97 | 1.4e-11 | -18.94699 | -42.49322 | -691.3909 |  |  |  | 6.95 | 0.00125336 | -29.78519 | -29.78519 | -42.49322 | -691.3909
-0.93 | 7e-14 |  |  | 3.565071e-09 |  | -2.97 | 1.4e-11 | -19.45208 | -42.66689 | -693.9216 |  |  |  | 6.96 | 0.001256158 | -30.29028 | -30.29028 | -42.66689 | -693.9216
-0.94 | 6e-14 |  |  | 3.055775e-09 |  | -2.97 | 1.4e-11 | -19.60623 | -42.84057 | -696.4524 |  |  |  | 6.97 | 0.001258956 | -30.44443 | -30.44443 | -42.84057 | -696.4524
-0.95 | 2.26e-13 |  |  | 1.151009e-08 |  | -2.97 | 1.4e-11 | -18.28004 | -43.01424 | -698.9832 |  |  |  | 6.98 | 0.001261754 | -29.11824 | -29.11824 | -43.01424 | -698.9832
-0.96 | 2.8e-14 |  |  | 1.426028e-09 |  | -2.97 | 1.4e-11 | -20.36837 | -43.18791 | -701.5139 |  |  |  | 6.99 | 0.001264552 | -31.20657 | -31.20657 | -43.18791 | -701.5139
-0.97 | 1.8e-14 |  |  | 9.167325e-10 |  | -2.97 | 1.4e-11 | -20.81021 | -43.36158 | -704.0447 |  |  |  | 7 | 0.00126735 | -31.6484 | -31.6484 | -43.36158 | -704.0447
-0.98 | 6e-15 |  |  | 3.055775e-10 |  | -2.97 | 1.4e-11 | -21.90882 | -43.53525 | -706.5754 |  |  |  | 7.01 | 0.001270148 | -32.74702 | -32.74702 | -43.53525 | -706.5754
-0.99 | 1.98e-13 |  |  | 1.008406e-08 |  | -2.97 | 1.4e-11 | -18.41231 | -43.70892 | -709.1062 |  |  |  | 7.02 | 0.001272946 | -29.25051 | -29.25051 | -43.70892 | -709.1062
-1 | 1.4e-14 |  |  | 7.130141e-10 |  | -2.97 | 1.4e-11 | -21.06152 | -43.88259 | -711.6369 |  |  |  | 7.03 | 0.001275744 | -31.89972 | -31.89972 | -43.88259 | -711.6369
-1.01 | 1.2e-14 |  |  | 6.11155e-10 |  | -2.97 | 1.4e-11 | -21.21567 | -44.05627 | -714.1677 |  |  |  | 7.04 | 0.001278542 | -32.05387 | -32.05387 | -44.05627 | -714.1677
-1.02 | 1.38e-13 |  |  | 7.028282e-09 |  | -2.97 | 1.4e-11 | -18.77332 | -44.22994 | -716.6985 |  |  |  | 7.05 | 0.00128134 | -29.61152 | -29.61152 | -44.22994 | -716.6985
-1.03 | 3.6e-13 |  |  | 1.833465e-08 |  | -2.97 | 1.4e-11 | -17.81447 | -44.40361 | -719.2292 |  |  |  | 7.06 | 0.001284138 | -28.65267 | -28.65267 | -44.40361 | -719.2292
-1.04 | 3.4e-14 |  |  | 1.731606e-09 |  | -2.97 | 1.4e-11 | -20.17422 | -44.57728 | -721.76 |  |  |  | 7.07 | 0.001286936 | -31.01242 | -31.01242 | -44.57728 | -721.76
-1.05 | 1.14e-13 |  |  | 5.805972e-09 |  | -2.97 | 1.4e-11 | -18.96438 | -44.75095 | -724.2907 |  |  |  | 7.08 | 0.001289734 | -29.80258 | -29.80258 | -44.75095 | -724.2907
-1.06 | 1.56e-13 |  |  | 7.945015e-09 |  | -2.97 | 1.4e-11 | -18.65072 | -44.92462 | -726.8215 |  |  |  | 7.09 | 0.001292532 | -29.48892 | -29.48892 | -44.92462 | -726.8215
-1.07 | 6.6e-14 |  |  | 3.361352e-09 |  | -2.97 | 1.4e-11 | -19.51092 | -45.09829 | -729.3522 |  |  |  | 7.1 | 0.00129533 | -30.34912 | -30.34912 | -45.09829 | -729.3522
-1.08 | 2.02e-13 |  |  | 1.028778e-08 |  | -2.97 | 1.4e-11 | -18.39231 | -45.27197 | -731.883 |  |  |  | 7.11 | 0.001298128 | -29.23051 | -29.23051 | -45.27197 | -731.883
-1.09 | 1.44e-13 |  |  | 7.33386e-09 |  | -2.97 | 1.4e-11 | -18.73076 | -45.44564 | -734.4138 |  |  |  | 7.12 | 0.001300926 | -29.56896 | -29.56896 | -45.44564 | -734.4138
-1.1 | 1.08e-13 |  |  | 5.500395e-09 |  | -2.97 | 1.4e-11 | -19.01845 | -45.61931 | -736.9445 |  |  |  | 7.13 | 0.001303724 | -29.85665 | -29.85665 | -45.61931 | -736.9445
-1.11 | 4.6e-14 |  |  | 2.342761e-09 |  | -2.97 | 1.4e-11 | -19.87194 | -45.79298 | -739.4753 |  |  |  | 7.14 | 0.001306522 | -30.71013 | -30.71013 | -45.79298 | -739.4753
-1.12 | 8.8e-14 |  |  | 4.481803e-09 |  | -2.97 | 1.4e-11 | -19.22324 | -45.96665 | -742.006 |  |  |  | 7.15 | 0.00130932 | -30.06144 | -30.06144 | -45.96665 | -742.006
-1.13 | 1.22e-13 |  |  | 6.213409e-09 |  | -2.97 | 1.4e-11 | -18.89656 | -46.14032 | -744.5368 |  |  |  | 7.16 | 0.001312118 | -29.73476 | -29.73476 | -46.14032 | -744.5368
-1.14 | 1.58e-13 |  |  | 8.046874e-09 |  | -2.97 | 1.4e-11 | -18.63798 | -46.314 | -747.0675 |  |  |  | 7.17 | 0.001314916 | -29.47618 | -29.47618 | -46.314 | -747.0675
-1.15 | 3.2e-14 |  |  | 1.629747e-09 |  | -2.97 | 1.4e-11 | -20.23484 | -46.48767 | -749.5983 |  |  |  | 7.18 | 0.001317714 | -31.07304 | -31.07304 | -46.48767 | -749.5983
-1.16 | 8e-15 |  |  | 4.074367e-10 |  | -2.97 | 1.4e-11 | -21.62114 | -46.66134 | -752.129 |  |  |  | 7.19 | 0.001320512 | -32.45933 | -32.45933 | -46.66134 | -752.129
-1.17 | 1.36e-13 |  |  | 6.926423e-09 |  | -2.97 | 1.4e-11 | -18.78792 | -46.83501 | -754.6598 |  |  |  | 7.2 | 0.00132331 | -29.62612 | -29.62612 | -46.83501 | -754.6598
-1.18 | 7.2e-14 |  |  | 3.66693e-09 |  | -2.97 | 1.4e-11 | -19.42391 | -47.00868 | -757.1906 |  |  |  | 7.21 | 0.001326108 | -30.26211 | -30.26211 | -47.00868 | -757.1906
-1.19 | 1.66e-13 |  |  | 8.454311e-09 |  | -2.97 | 1.4e-11 | -18.58859 | -47.18235 | -759.7213 |  |  |  | 7.22 | 0.001328906 | -29.42679 | -29.42679 | -47.18235 | -759.7213
-1.2 | 5.8e-14 |  |  | 2.953916e-09 |  | -2.97 | 1.4e-11 | -19.64013 | -47.35602 | -762.2521 |  |  |  | 7.23 | 0.001331704 | -30.47833 | -30.47833 | -47.35602 | -762.2521
-1.21 | 1.34e-13 |  |  | 6.824564e-09 |  | -2.97 | 1.4e-11 | -18.80274 | -47.5297 | -764.7828 |  |  |  | 7.24 | 0.001334502 | -29.64094 | -29.64094 | -47.5297 | -764.7828
-1.22 | 1e-14 |  |  | 5.092958e-10 |  | -2.97 | 1.4e-11 | -21.39799 | -47.70337 | -767.3136 |  |  |  | 7.25 | 0.0013373 | -32.23619 | -32.23619 | -47.70337 | -767.3136
-1.23 | 2.06e-13 |  |  | 1.049149e-08 |  | -2.97 | 1.4e-11 | -18.3727 | -47.87704 | -769.8443 |  |  |  | 7.26 | 0.001340098 | -29.2109 | -29.2109 | -47.87704 | -769.8443
-1.24 | 1.72e-13 |  |  | 8.759888e-09 |  | -2.97 | 1.4e-11 | -18.55308 | -48.05071 | -772.3751 |  |  |  | 7.27 | 0.001342896 | -29.39128 | -29.39128 | -48.05071 | -772.3751
-1.25 | 3.2e-14 |  |  | 1.629747e-09 |  | -2.97 | 1.4e-11 | -20.23484 | -48.22438 | -774.9059 |  |  |  | 7.28 | 0.001345694 | -31.07304 | -31.07304 | -48.22438 | -774.9059
-1.26 | 9.4e-14 |  |  | 4.787381e-09 |  | -2.97 | 1.4e-11 | -19.15728 | -48.39805 | -777.4366 |  |  |  | 7.29 | 0.001348492 | -29.99548 | -29.99548 | -48.39805 | -777.4366
-1.27 | 4.2e-14 |  |  | 2.139042e-09 |  | -2.97 | 1.4e-11 | -19.96291 | -48.57173 | -779.9674 |  |  |  | 7.3 | 0.00135129 | -30.80111 | -30.80111 | -48.57173 | -779.9674
-1.28 | 6.2e-14 |  |  | 3.157634e-09 |  | -2.97 | 1.4e-11 | -19.57344 | -48.7454 | -782.4981 |  |  |  | 7.31 | 0.001354088 | -30.41164 | -30.41164 | -48.7454 | -782.4981
-1.29 | 2e-13 |  |  | 1.018592e-08 |  | -2.97 | 1.4e-11 | -18.40226 | -48.91907 | -785.0289 |  |  |  | 7.32 | 0.001356886 | -29.24046 | -29.24046 | -48.91907 | -785.0289
-1.3 | 1.46e-13 |  |  | 7.435719e-09 |  | -2.97 | 1.4e-11 | -18.71697 | -49.09274 | -787.5596 |  |  |  | 7.33 | 0.001359684 | -29.55517 | -29.55517 | -49.09274 | -787.5596
-1.31 | 1e-13 |  |  | 5.092958e-09 |  | -2.97 | 1.4e-11 | -19.09541 | -49.26641 | -790.0904 |  |  |  | 7.34 | 0.001362482 | -29.93361 | -29.93361 | -49.26641 | -790.0904
-1.32 | 2.08e-13 |  |  | 1.059335e-08 |  | -2.97 | 1.4e-11 | -18.36304 | -49.44008 | -792.6212 |  |  |  | 7.35 | 0.00136528 | -29.20124 | -29.20124 | -49.44008 | -792.6212
-1.33 | 5.6e-14 |  |  | 2.852057e-09 |  | -2.97 | 1.4e-11 | -19.67523 | -49.61375 | -795.1519 |  |  |  | 7.36 | 0.001368078 | -30.51342 | -30.51342 | -49.61375 | -795.1519
-1.34 | 1.16e-13 |  |  | 5.907831e-09 |  | -2.97 | 1.4e-11 | -18.94699 | -49.78743 | -797.6827 |  |  |  | 7.37 | 0.001370876 | -29.78519 | -29.78519 | -49.78743 | -797.6827
-1.35 | 1.76e-13 |  |  | 8.963606e-09 |  | -2.97 | 1.4e-11 | -18.53009 | -49.9611 | -800.2134 |  |  |  | 7.38 | 0.001373674 | -29.36829 | -29.36829 | -49.9611 | -800.2134
-1.36 | 8e-14 |  |  | 4.074367e-09 |  | -2.97 | 1.4e-11 | -19.31855 | -50.13477 | -802.7442 |  |  |  | 7.39 | 0.001376472 | -30.15675 | -30.15675 | -50.13477 | -802.7442
-1.37 | 1.24e-13 |  |  | 6.315268e-09 |  | -2.97 | 1.4e-11 | -18.8803 | -50.30844 | -805.2749 |  |  |  | 7.4 | 0.00137927 | -29.71849 | -29.71849 | -50.30844 | -805.2749
-1.38 | 1.44e-13 |  |  | 7.33386e-09 |  | -2.97 | 1.4e-11 | -18.73076 | -50.48211 | -807.8057 |  |  |  | 7.41 | 0.001382068 | -29.56896 | -29.56896 | -50.48211 | -807.8057
-1.39 | 1.32e-13 |  |  | 6.722705e-09 |  | -2.97 | 1.4e-11 | -18.81778 | -50.65578 | -810.3365 |  |  |  | 7.42 | 0.001384866 | -29.65597 | -29.65597 | -50.65578 | -810.3365
-1.4 | 3.56e-13 |  |  | 1.813093e-08 |  | -2.97 | 1.4e-11 | -17.82565 | -50.82945 | -812.8672 |  |  |  | 7.43 | 0.001387664 | -28.66385 | -28.66385 | -50.82945 | -812.8672
-1.41 | 3.2e-14 |  |  | 1.629747e-09 |  | -2.97 | 1.4e-11 | -20.23484 | -51.00313 | -815.398 |  |  |  | 7.44 | 0.001390462 | -31.07304 | -31.07304 | -51.00313 | -815.398
-1.42 | 6.4e-14 |  |  | 3.259493e-09 |  | -2.97 | 1.4e-11 | -19.54169 | -51.1768 | -817.9287 |  |  |  | 7.45 | 0.00139326 | -30.37989 | -30.37989 | -51.1768 | -817.9287
-1.43 | 1.4e-13 |  |  | 7.130141e-09 |  | -2.97 | 1.4e-11 | -18.75893 | -51.35047 | -820.4595 |  |  |  | 7.46 | 0.001396058 | -29.59713 | -29.59713 | -51.35047 | -820.4595
-1.44 | 2.9e-13 |  |  | 1.476958e-08 |  | -2.97 | 1.4e-11 | -18.0307 | -51.52414 | -822.9902 |  |  |  | 7.47 | 0.001398856 | -28.8689 | -28.8689 | -51.52414 | -822.9902
-1.45 | 1.1e-13 |  |  | 5.602254e-09 |  | -2.97 | 1.4e-11 | -19.0001 | -51.69781 | -825.521 |  |  |  | 7.48 | 0.001401654 | -29.8383 | -29.8383 | -51.69781 | -825.521
-1.46 | 6e-14 |  |  | 3.055775e-09 |  | -2.97 | 1.4e-11 | -19.60623 | -51.87148 | -828.0517 |  |  |  | 7.49 | 0.001404452 | -30.44443 | -30.44443 | -51.87148 | -828.0517
-1.47 | 8.2e-14 |  |  | 4.176226e-09 |  | -2.97 | 1.4e-11 | -19.29386 | -52.04516 | -830.5825 |  |  |  | 7.5 | 0.00140725 | -30.13206 | -30.13206 | -52.04516 | -830.5825
-1.48 | 4e-14 |  |  | 2.037183e-09 |  | -2.97 | 1.4e-11 | -20.0117 | -52.21883 | -833.1133 |  |  |  | 7.51 | 0.001410048 | -30.8499 | -30.8499 | -52.21883 | -833.1133
-1.49 | 1.56e-13 |  |  | 7.945015e-09 |  | -2.97 | 1.4e-11 | -18.65072 | -52.3925 | -835.644 |  |  |  | 7.52 | 0.001412846 | -29.48892 | -29.48892 | -52.3925 | -835.644
-1.5 | 1.12e-13 |  |  | 5.704113e-09 |  | -2.97 | 1.4e-11 | -18.98208 | -52.56617 | -838.1748 |  |  |  | 7.53 | 0.001415644 | -29.82028 | -29.82028 | -52.56617 | -838.1748
-1.51 | 9.6e-14 |  |  | 4.88924e-09 |  | -2.97 | 1.4e-11 | -19.13623 | -52.73984 | -840.7055 |  |  |  | 7.54 | 0.001418442 | -29.97443 | -29.97443 | -52.73984 | -840.7055
-1.52 | 7.6e-14 |  |  | 3.870648e-09 |  | -2.97 | 1.4e-11 | -19.36984 | -52.91351 | -843.2363 |  |  |  | 7.55 | 0.00142124 | -30.20804 | -30.20804 | -52.91351 | -843.2363
-1.53 | 1.36e-13 |  |  | 6.926423e-09 |  | -2.97 | 1.4e-11 | -18.78792 | -53.08718 | -845.767 |  |  |  | 7.56 | 0.001424038 | -29.62612 | -29.62612 | -53.08718 | -845.767
-1.54 | 7.4e-14 |  |  | 3.768789e-09 |  | -2.97 | 1.4e-11 | -19.39651 | -53.26086 | -848.2978 |  |  |  | 7.57 | 0.001426836 | -30.23471 | -30.23471 | -53.26086 | -848.2978
-1.55 | 1.68e-13 |  |  | 8.55617e-09 |  | -2.97 | 1.4e-11 | -18.57661 | -53.43453 | -850.8286 |  |  |  | 7.58 | 0.001429634 | -29.41481 | -29.41481 | -53.43453 | -850.8286
-1.56 | 2.2e-14 |  |  | 1.120451e-09 |  | -2.97 | 1.4e-11 | -20.60953 | -53.6082 | -853.3593 |  |  |  | 7.59 | 0.001432432 | -31.44773 | -31.44773 | -53.6082 | -853.3593
-1.57 | 3.8e-14 |  |  | 1.935324e-09 |  | -2.97 | 1.4e-11 | -20.06299 | -53.78187 | -855.8901 |  |  |  | 7.6 | 0.00143523 | -30.90119 | -30.90119 | -53.78187 | -855.8901
-1.58 | 8.2e-14 |  |  | 4.176226e-09 |  | -2.97 | 1.4e-11 | -19.29386 | -53.95554 | -858.4208 |  |  |  | 7.61 | 0.001438028 | -30.13206 | -30.13206 | -53.95554 | -858.4208
-1.59 | 8.6e-14 |  |  | 4.379944e-09 |  | -2.97 | 1.4e-11 | -19.24623 | -54.12921 | -860.9516 |  |  |  | 7.62 | 0.001440826 | -30.08443 | -30.08443 | -54.12921 | -860.9516
-1.6 | 4e-15 |  |  | 2.037183e-10 |  | -2.97 | 1.4e-11 | -22.31428 | -54.30288 | -863.4823 |  |  |  | 7.63 | 0.001443624 | -33.15248 | -33.15248 | -54.30288 | -863.4823
-1.61 | 4.6e-14 |  |  | 2.342761e-09 |  | -2.97 | 1.4e-11 | -19.87194 | -54.47656 | -866.0131 |  |  |  | 7.64 | 0.001446422 | -30.71013 | -30.71013 | -54.47656 | -866.0131
-1.62 | 1.2e-14 |  |  | 6.11155e-10 |  | -2.97 | 1.4e-11 | -21.21567 | -54.65023 | -868.5439 |  |  |  | 7.65 | 0.00144922 | -32.05387 | -32.05387 | -54.65023 | -868.5439
-1.63 | 1.66e-13 |  |  | 8.454311e-09 |  | -2.97 | 1.4e-11 | -18.58859 | -54.8239 | -871.0746 |  |  |  | 7.66 | 0.001452018 | -29.42679 | -29.42679 | -54.8239 | -871.0746
-1.64 | 3.4e-14 |  |  | 1.731606e-09 |  | -2.97 | 1.4e-11 | -20.17422 | -54.99757 | -873.6054 |  |  |  | 7.67 | 0.001454816 | -31.01242 | -31.01242 | -54.99757 | -873.6054
-1.65 | 1.2e-14 |  |  | 6.11155e-10 |  | -2.97 | 1.4e-11 | -21.21567 | -55.17124 | -876.1361 |  |  |  | 7.68 | 0.001457614 | -32.05387 | -32.05387 | -55.17124 | -876.1361
-1.66 | 1.12e-13 |  |  | 5.704113e-09 |  | -2.97 | 1.4e-11 | -18.98208 | -55.34491 | -878.6669 |  |  |  | 7.69 | 0.001460412 | -29.82028 | -29.82028 | -55.34491 | -878.6669
-1.67 | 1.16e-13 |  |  | 5.907831e-09 |  | -2.97 | 1.4e-11 | -18.94699 | -55.51859 | -881.1976 |  |  |  | 7.7 | 0.00146321 | -29.78519 | -29.78519 | -55.51859 | -881.1976
-1.68 | 1.38e-13 |  |  | 7.028282e-09 |  | -2.97 | 1.4e-11 | -18.77332 | -55.69226 | -883.7284 |  |  |  | 7.71 | 0.001466008 | -29.61152 | -29.61152 | -55.69226 | -883.7284
-1.69 | 1.66e-13 |  |  | 8.454311e-09 |  | -2.97 | 1.4e-11 | -18.58859 | -55.86593 | -886.2592 |  |  |  | 7.72 | 0.001468806 | -29.42679 | -29.42679 | -55.86593 | -886.2592
-1.7 | 8.4e-14 |  |  | 4.278085e-09 |  | -2.97 | 1.4e-11 | -19.26976 | -56.0396 | -888.7899 |  |  |  | 7.73 | 0.001471604 | -30.10796 | -30.10796 | -56.0396 | -888.7899
-1.71 | 1.8e-14 |  |  | 9.167325e-10 |  | -2.97 | 1.4e-11 | -20.81021 | -56.21327 | -891.3207 |  |  |  | 7.74 | 0.001474402 | -31.6484 | -31.6484 | -56.21327 | -891.3207
-1.72 | 1.38e-13 |  |  | 7.028282e-09 |  | -2.97 | 1.4e-11 | -18.77332 | -56.38694 | -893.8514 |  |  |  | 7.75 | 0.0014772 | -29.61152 | -29.61152 | -56.38694 | -893.8514
-1.73 | 4e-14 |  |  | 2.037183e-09 |  | -2.97 | 1.4e-11 | -20.0117 | -56.56061 | -896.3822 |  |  |  | 7.76 | 0.001479998 | -30.8499 | -30.8499 | -56.56061 | -896.3822
-1.74 | 2.48e-13 |  |  | 1.263054e-08 |  | -2.97 | 1.4e-11 | -18.18715 | -56.73429 | -898.9129 |  |  |  | 7.77 | 0.001482796 | -29.02535 | -29.02535 | -56.73429 | -898.9129
-1.75 | 9e-14 |  |  | 4.583662e-09 |  | -2.97 | 1.4e-11 | -19.20077 | -56.90796 | -901.4437 |  |  |  | 7.78 | 0.001485594 | -30.03897 | -30.03897 | -56.90796 | -901.4437
-1.76 | 3.4e-14 |  |  | 1.731606e-09 |  | -2.97 | 1.4e-11 | -20.17422 | -57.08163 | -903.9744 |  |  |  | 7.79 | 0.001488392 | -31.01242 | -31.01242 | -57.08163 | -903.9744
-1.77 | 3.4e-14 |  |  | 1.731606e-09 |  | -2.97 | 1.4e-11 | -20.17422 | -57.2553 | -906.5052 |  |  |  | 7.8 | 0.00149119 | -31.01242 | -31.01242 | -57.2553 | -906.5052
-1.78 | 5.8e-14 |  |  | 2.953916e-09 |  | -2.97 | 1.4e-11 | -19.64013 | -57.42897 | -909.036 |  |  |  | 7.81 | 0.001493988 | -30.47833 | -30.47833 | -57.42897 | -909.036
-1.79 | 4e-14 |  |  | 2.037183e-09 |  | -2.97 | 1.4e-11 | -20.0117 | -57.60264 | -911.5667 |  |  |  | 7.82 | 0.001496786 | -30.8499 | -30.8499 | -57.60264 | -911.5667
-1.8 | 1.16e-13 |  |  | 5.907831e-09 |  | -2.97 | 1.4e-11 | -18.94699 | -57.77632 | -914.0975 |  |  |  | 7.83 | 0.001499584 | -29.78519 | -29.78519 | -57.77632 | -914.0975
-1.81 | 3.22e-13 |  |  | 1.639933e-08 |  | -2.97 | 1.4e-11 | -17.92603 | -57.94999 | -916.6282 |  |  |  | 7.84 | 0.001502382 | -28.76422 | -28.76422 | -57.94999 | -916.6282
-1.82 | 5.8e-14 |  |  | 2.953916e-09 |  | -2.97 | 1.4e-11 | -19.64013 | -58.12366 | -919.159 |  |  |  | 7.85 | 0.00150518 | -30.47833 | -30.47833 | -58.12366 | -919.159
-1.83 | 2e-15 |  |  | 1.018592e-10 |  | -2.97 | 1.4e-11 | -23.00743 | -58.29733 | -921.6897 |  |  |  | 7.86 | 0.001507978 | -33.84563 | -33.84563 | -58.29733 | -921.6897
-1.84 | 2.6e-14 |  |  | 1.324169e-09 |  | -2.97 | 1.4e-11 | -20.44248 | -58.471 | -924.2205 |  |  |  | 7.87 | 0.001510776 | -31.28068 | -31.28068 | -58.471 | -924.2205
-1.85 | 6.8e-14 |  |  | 3.463212e-09 |  | -2.97 | 1.4e-11 | -19.48107 | -58.64467 | -926.7513 |  |  |  | 7.88 | 0.001513574 | -30.31927 | -30.31927 | -58.64467 | -926.7513
-1.86 | 4.2e-14 |  |  | 2.139042e-09 |  | -2.97 | 1.4e-11 | -19.96291 | -58.81834 | -929.282 |  |  |  | 7.89 | 0.001516372 | -30.80111 | -30.80111 | -58.81834 | -929.282
-1.87 | 4.2e-14 |  |  | 2.139042e-09 |  | -2.97 | 1.4e-11 | -19.96291 | -58.99202 | -931.8128 |  |  |  | 7.9 | 0.00151917 | -30.80111 | -30.80111 | -58.99202 | -931.8128
-1.88 | 2.62e-13 |  |  | 1.334355e-08 |  | -2.97 | 1.4e-11 | -18.13223 | -59.16569 | -934.3435 |  |  |  | 7.91 | 0.001521968 | -28.97043 | -28.97043 | -59.16569 | -934.3435
-1.89 | 1.16e-13 |  |  | 5.907831e-09 |  | -2.97 | 1.4e-11 | -18.94699 | -59.33936 | -936.8743 |  |  |  | 7.92 | 0.001524766 | -29.78519 | -29.78519 | -59.33936 | -936.8743
-1.9 | 1.74e-13 |  |  | 8.861747e-09 |  | -2.97 | 1.4e-11 | -18.54152 | -59.51303 | -939.405 |  |  |  | 7.93 | 0.001527564 | -29.37972 | -29.37972 | -59.51303 | -939.405
-1.91 | 7e-14 |  |  | 3.565071e-09 |  | -2.97 | 1.4e-11 | -19.45208 | -59.6867 | -941.9358 |  |  |  | 7.94 | 0.001530362 | -30.29028 | -30.29028 | -59.6867 | -941.9358
-1.92 | 9.2e-14 |  |  | 4.685522e-09 |  | -2.97 | 1.4e-11 | -19.17879 | -59.86037 | -944.4666 |  |  |  | 7.95 | 0.00153316 | -30.01699 | -30.01699 | -59.86037 | -944.4666
-1.93 | 2.74e-13 |  |  | 1.395471e-08 |  | -2.97 | 1.4e-11 | -18.08745 | -60.03404 | -946.9973 |  |  |  | 7.96 | 0.001535958 | -28.92565 | -28.92565 | -60.03404 | -946.9973
-1.94 | 1.14e-13 |  |  | 5.805972e-09 |  | -2.97 | 1.4e-11 | -18.96438 | -60.20772 | -949.5281 |  |  |  | 7.97 | 0.001538756 | -29.80258 | -29.80258 | -60.20772 | -949.5281
-1.95 | 1.34e-13 |  |  | 6.824564e-09 |  | -2.97 | 1.4e-11 | -18.80274 | -60.38139 | -952.0588 |  |  |  | 7.98 | 0.001541554 | -29.64094 | -29.64094 | -60.38139 | -952.0588
-1.96 | 4.6e-14 |  |  | 2.342761e-09 |  | -2.97 | 1.4e-11 | -19.87194 | -60.55506 | -954.5896 |  |  |  | 7.99 | 0.001544352 | -30.71013 | -30.71013 | -60.55506 | -954.5896
-1.97 | 1e-13 |  |  | 5.092958e-09 |  | -2.97 | 1.4e-11 | -19.09541 | -60.72873 | -957.1203 |  |  |  | 8 | 0.00154715 | -29.93361 | -29.93361 | -60.72873 | -957.1203
-1.98 | 1.12e-13 |  |  | 5.704113e-09 |  | -2.97 | 1.4e-11 | -18.98208 | -60.9024 | -959.6511 |  |  |  | 8.01 | 0.001549948 | -29.82028 | -29.82028 | -60.9024 | -959.6511
-1.99 | 4.8e-14 |  |  | 2.44462e-09 |  | -2.97 | 1.4e-11 | -19.82938 | -61.07607 | -962.1819 |  |  |  | 8.02 | 0.001552746 | -30.66758 | -30.66758 | -61.07607 | -962.1819
-2 | 7.2e-14 |  |  | 3.66693e-09 |  | -2.97 | 1.4e-11 | -19.42391 | -61.24975 | -964.7126 |  |  |  | 8.03 | 0.001555544 | -30.26211 | -30.26211 | -61.24975 | -964.7126
-2.01 | 9e-14 |  |  | 4.583662e-09 |  | -2.97 | 1.4e-11 | -19.20077 | -61.42342 | -967.2434 |  |  |  | 8.04 | 0.001558342 | -30.03897 | -30.03897 | -61.42342 | -967.2434
-2.02 | 1.08e-13 |  |  | 5.500395e-09 |  | -2.97 | 1.4e-11 | -19.01845 | -61.59709 | -969.7741 |  |  |  | 8.05 | 0.00156114 | -29.85665 | -29.85665 | -61.59709 | -969.7741
-2.03 | 1.08e-13 |  |  | 5.500395e-09 |  | -2.97 | 1.4e-11 | -19.01845 | -61.77076 | -972.3049 |  |  |  | 8.06 | 0.001563938 | -29.85665 | -29.85665 | -61.77076 | -972.3049
-2.04 | 3.28e-13 |  |  | 1.67049e-08 |  | -2.97 | 1.4e-11 | -17.90756 | -61.94443 | -974.8356 |  |  |  | 8.07 | 0.001566736 | -28.74576 | -28.74576 | -61.94443 | -974.8356
-2.05 | 8e-14 |  |  | 4.074367e-09 |  | -2.97 | 1.4e-11 | -19.31855 | -62.1181 | -977.3664 |  |  |  | 8.08 | 0.001569534 | -30.15675 | -30.15675 | -62.1181 | -977.3664
-2.06 | 6e-15 |  |  | 3.055775e-10 |  | -2.97 | 1.4e-11 | -21.90882 | -62.29177 | -979.8971 |  |  |  | 8.09 | 0.001572332 | -32.74702 | -32.74702 | -62.29177 | -979.8971
-2.07 | 3.4e-14 |  |  | 1.731606e-09 |  | -2.97 | 1.4e-11 | -20.17422 | -62.46545 | -982.4279 |  |  |  | 8.1 | 0.00157513 | -31.01242 | -31.01242 | -62.46545 | -982.4279
-2.08 | 2.2e-14 |  |  | 1.120451e-09 |  | -2.97 | 1.4e-11 | -20.60953 | -62.63912 | -984.9587 |  |  |  | 8.11 | 0.001577928 | -31.44773 | -31.44773 | -62.63912 | -984.9587
-2.09 | 7.4e-14 |  |  | 3.768789e-09 |  | -2.97 | 1.4e-11 | -19.39651 | -62.81279 | -987.4894 |  |  |  | 8.12 | 0.001580726 | -30.23471 | -30.23471 | -62.81279 | -987.4894
-2.1 | 7e-14 |  |  | 3.565071e-09 |  | -2.97 | 1.4e-11 | -19.45208 | -62.98646 | -990.0202 |  |  |  | 8.13 | 0.001583524 | -30.29028 | -30.29028 | -62.98646 | -990.0202
-2.11 | 1.36e-13 |  |  | 6.926423e-09 |  | -2.97 | 1.4e-11 | -18.78792 | -63.16013 | -992.5509 |  |  |  | 8.14 | 0.001586322 | -29.62612 | -29.62612 | -63.16013 | -992.5509
-2.12 | 3.4e-14 |  |  | 1.731606e-09 |  | -2.97 | 1.4e-11 | -20.17422 | -63.3338 | -995.0817 |  |  |  | 8.15 | 0.00158912 | -31.01242 | -31.01242 | -63.3338 | -995.0817
-2.13 | 1.64e-13 |  |  | 8.352451e-09 |  | -2.97 | 1.4e-11 | -18.60071 | -63.50748 | -997.6124 |  |  |  | 8.16 | 0.001591918 | -29.43891 | -29.43891 | -63.50748 | -997.6124
-2.14 | 9.6e-14 |  |  | 4.88924e-09 |  | -2.97 | 1.4e-11 | -19.13623 | -63.68115 | -1000.143 |  |  |  | 8.17 | 0.001594716 | -29.97443 | -29.97443 | -63.68115 | -1000.143
-2.15 | 1.52e-13 |  |  | 7.741296e-09 |  | -2.97 | 1.4e-11 | -18.6767 | -63.85482 | -1002.674 |  |  |  | 8.18 | 0.001597514 | -29.5149 | -29.5149 | -63.85482 | -1002.674
-2.16 | 2.2e-13 |  |  | 1.120451e-08 |  | -2.97 | 1.4e-11 | -18.30695 | -64.02849 | -1005.205 |  |  |  | 8.19 | 0.001600312 | -29.14515 | -29.14515 | -64.02849 | -1005.205
-2.17 | 2.08e-13 |  |  | 1.059335e-08 |  | -2.97 | 1.4e-11 | -18.36304 | -64.20216 | -1007.735 |  |  |  | 8.2 | 0.00160311 | -29.20124 | -29.20124 | -64.20216 | -1007.735
-2.18 | 2.24e-13 |  |  | 1.140823e-08 |  | -2.97 | 1.4e-11 | -18.28893 | -64.37583 | -1010.266 |  |  |  | 8.21 | 0.001605908 | -29.12713 | -29.12713 | -64.37583 | -1010.266
-2.19 | 1.14e-13 |  |  | 5.805972e-09 |  | -2.97 | 1.4e-11 | -18.96438 | -64.5495 | -1012.797 |  |  |  | 8.22 | 0.001608706 | -29.80258 | -29.80258 | -64.5495 | -1012.797
-2.2 | 2.6e-14 |  |  | 1.324169e-09 |  | -2.97 | 1.4e-11 | -20.44248 | -64.72318 | -1015.328 |  |  |  | 8.23 | 0.001611504 | -31.28068 | -31.28068 | -64.72318 | -1015.328
-2.21 | 2.66e-13 |  |  | 1.354727e-08 |  | -2.97 | 1.4e-11 | -18.11708 | -64.89685 | -1017.858 |  |  |  | 8.24 | 0.001614302 | -28.95528 | -28.95528 | -64.89685 | -1017.858
-2.22 | 3.2e-14 |  |  | 1.629747e-09 |  | -2.97 | 1.4e-11 | -20.23484 | -65.07052 | -1020.389 |  |  |  | 8.25 | 0.0016171 | -31.07304 | -31.07304 | -65.07052 | -1020.389
-2.23 | 5.2e-14 |  |  | 2.648338e-09 |  | -2.97 | 1.4e-11 | -19.74933 | -65.24419 | -1022.92 |  |  |  | 8.26 | 0.001619898 | -30.58753 | -30.58753 | -65.24419 | -1022.92
-2.24 | 4.8e-14 |  |  | 2.44462e-09 |  | -2.97 | 1.4e-11 | -19.82938 | -65.41786 | -1025.451 |  |  |  | 8.27 | 0.001622696 | -30.66758 | -30.66758 | -65.41786 | -1025.451
-2.25 | 6.6e-14 |  |  | 3.361352e-09 |  | -2.97 | 1.4e-11 | -19.51092 | -65.59153 | -1027.982 |  |  |  | 8.28 | 0.001625494 | -30.34912 | -30.34912 | -65.59153 | -1027.982
-2.26 | 5.6e-14 |  |  | 2.852057e-09 |  | -2.97 | 1.4e-11 | -19.67523 | -65.7652 | -1030.512 |  |  |  | 8.29 | 0.001628292 | -30.51342 | -30.51342 | -65.7652 | -1030.512
-2.27 | 1.92e-13 |  |  | 9.77848e-09 |  | -2.97 | 1.4e-11 | -18.44308 | -65.93888 | -1033.043 |  |  |  | 8.3 | 0.00163109 | -29.28128 | -29.28128 | -65.93888 | -1033.043
-2.28 | 5.6e-14 |  |  | 2.852057e-09 |  | -2.97 | 1.4e-11 | -19.67523 | -66.11255 | -1035.574 |  |  |  | 8.31 | 0.001633888 | -30.51342 | -30.51342 | -66.11255 | -1035.574
-2.29 | 7.8e-14 |  |  | 3.972507e-09 |  | -2.97 | 1.4e-11 | -19.34387 | -66.28622 | -1038.105 |  |  |  | 8.32 | 0.001636686 | -30.18207 | -30.18207 | -66.28622 | -1038.105
-2.3 | 2.6e-13 |  |  | 1.324169e-08 |  | -2.97 | 1.4e-11 | -18.1399 | -66.45989 | -1040.635 |  |  |  | 8.33 | 0.001639484 | -28.97809 | -28.97809 | -66.45989 | -1040.635
-2.31 | 1.32e-13 |  |  | 6.722705e-09 |  | -2.97 | 1.4e-11 | -18.81778 | -66.63356 | -1043.166 |  |  |  | 8.34 | 0.001642282 | -29.65597 | -29.65597 | -66.63356 | -1043.166
-2.32 | 1e-14 |  |  | 5.092958e-10 |  | -2.97 | 1.4e-11 | -21.39799 | -66.80723 | -1045.697 |  |  |  | 8.35 | 0.00164508 | -32.23619 | -32.23619 | -66.80723 | -1045.697
-2.33 | 4e-15 |  |  | 2.037183e-10 |  | -2.97 | 1.4e-11 | -22.31428 | -66.98091 | -1048.228 |  |  |  | 8.36 | 0.001647878 | -33.15248 | -33.15248 | -66.98091 | -1048.228
-2.34 | 5e-14 |  |  | 2.546479e-09 |  | -2.97 | 1.4e-11 | -19.78855 | -67.15458 | -1050.758 |  |  |  | 8.37 | 0.001650676 | -30.62675 | -30.62675 | -67.15458 | -1050.758
-2.35 | 3.2e-13 |  |  | 1.629747e-08 |  | -2.97 | 1.4e-11 | -17.93226 | -67.32825 | -1053.289 |  |  |  | 8.38 | 0.001653474 | -28.77046 | -28.77046 | -67.32825 | -1053.289
-2.36 | 1.8e-13 |  |  | 9.167325e-09 |  | -2.97 | 1.4e-11 | -18.50762 | -67.50192 | -1055.82 |  |  |  | 8.39 | 0.001656272 | -29.34582 | -29.34582 | -67.50192 | -1055.82
-2.37 | 2.8e-14 |  |  | 1.426028e-09 |  | -2.97 | 1.4e-11 | -20.36837 | -67.67559 | -1058.351 |  |  |  | 8.4 | 0.00165907 | -31.20657 | -31.20657 | -67.67559 | -1058.351
-2.38 | 1.18e-13 |  |  | 6.009691e-09 |  | -2.97 | 1.4e-11 | -18.92989 | -67.84926 | -1060.881 |  |  |  | 8.41 | 0.001661868 | -29.76809 | -29.76809 | -67.84926 | -1060.881
-2.39 | 8.4e-14 |  |  | 4.278085e-09 |  | -2.97 | 1.4e-11 | -19.26976 | -68.02293 | -1063.412 |  |  |  | 8.42 | 0.001664666 | -30.10796 | -30.10796 | -68.02293 | -1063.412
-2.4 | 1.38e-13 |  |  | 7.028282e-09 |  | -2.97 | 1.4e-11 | -18.77332 | -68.19661 | -1065.943 |  |  |  | 8.43 | 0.001667464 | -29.61152 | -29.61152 | -68.19661 | -1065.943
-2.41 | 9.8e-14 |  |  | 4.991099e-09 |  | -2.97 | 1.4e-11 | -19.11561 | -68.37028 | -1068.474 |  |  |  | 8.44 | 0.001670262 | -29.95381 | -29.95381 | -68.37028 | -1068.474
-2.42 | 3.8e-14 |  |  | 1.935324e-09 |  | -2.97 | 1.4e-11 | -20.06299 | -68.54395 | -1071.004 |  |  |  | 8.45 | 0.00167306 | -30.90119 | -30.90119 | -68.54395 | -1071.004
-2.43 | 1.66e-13 |  |  | 8.454311e-09 |  | -2.97 | 1.4e-11 | -18.58859 | -68.71762 | -1073.535 |  |  |  | 8.46 | 0.001675858 | -29.42679 | -29.42679 | -68.71762 | -1073.535
-2.44 | 9e-14 |  |  | 4.583662e-09 |  | -2.97 | 1.4e-11 | -19.20077 | -68.89129 | -1076.066 |  |  |  | 8.47 | 0.001678656 | -30.03897 | -30.03897 | -68.89129 | -1076.066
-2.45 | 1.6e-13 |  |  | 8.148733e-09 |  | -2.97 | 1.4e-11 | -18.6254 | -69.06496 | -1078.597 |  |  |  | 8.48 | 0.001681454 | -29.4636 | -29.4636 | -69.06496 | -1078.597
-2.46 | 1.06e-13 |  |  | 5.398536e-09 |  | -2.97 | 1.4e-11 | -19.03714 | -69.23864 | -1081.127 |  |  |  | 8.49 | 0.001684252 | -29.87534 | -29.87534 | -69.23864 | -1081.127
-2.47 | 1.28e-13 |  |  | 6.518986e-09 |  | -2.97 | 1.4e-11 | -18.84855 | -69.41231 | -1083.658 |  |  |  | 8.5 | 0.00168705 | -29.68675 | -29.68675 | -69.41231 | -1083.658
-2.48 | 1.4e-14 |  |  | 7.130141e-10 |  | -2.97 | 1.4e-11 | -21.06152 | -69.58598 | -1086.189 |  |  |  | 8.51 | 0.001689848 | -31.89972 | -31.89972 | -69.58598 | -1086.189
-2.49 | 5.58e-13 |  |  | 2.841871e-08 |  | -2.97 | 1.4e-11 | -17.37622 | -69.75965 | -1088.72 |  |  |  | 8.52 | 0.001692646 | -28.21442 | -28.21442 | -69.75965 | -1088.72
-2.5 | 6.4e-14 |  |  | 3.259493e-09 |  | -2.97 | 1.4e-11 | -19.54169 | -69.93332 | -1091.25 |  |  |  | 8.53 | 0.001695444 | -30.37989 | -30.37989 | -69.93332 | -1091.25
-2.51 | 9.8e-14 |  |  | 4.991099e-09 |  | -2.97 | 1.4e-11 | -19.11561 | -70.10699 | -1093.781 |  |  |  | 8.54 | 0.001698242 | -29.95381 | -29.95381 | -70.10699 | -1093.781
-2.52 | 1.94e-13 |  |  | 9.880339e-09 |  | -2.97 | 1.4e-11 | -18.43272 | -70.28066 | -1096.312 |  |  |  | 8.55 | 0.00170104 | -29.27092 | -29.27092 | -70.28066 | -1096.312
-2.53 | 1.26e-13 |  |  | 6.417127e-09 |  | -2.97 | 1.4e-11 | -18.8643 | -70.45434 | -1098.843 |  |  |  | 8.56 | 0.001703838 | -29.70249 | -29.70249 | -70.45434 | -1098.843
-2.54 | 1.42e-13 |  |  | 7.232001e-09 |  | -2.97 | 1.4e-11 | -18.74475 | -70.62801 | -1101.373 |  |  |  | 8.57 | 0.001706636 | -29.58295 | -29.58295 | -70.62801 | -1101.373
-2.55 | 1.36e-13 |  |  | 6.926423e-09 |  | -2.97 | 1.4e-11 | -18.78792 | -70.80168 | -1103.904 |  |  |  | 8.58 | 0.001709434 | -29.62612 | -29.62612 | -70.80168 | -1103.904
-2.56 | 1.8e-14 |  |  | 9.167325e-10 |  | -2.97 | 1.4e-11 | -20.81021 | -70.97535 | -1106.435 |  |  |  | 8.59 | 0.001712232 | -31.6484 | -31.6484 | -70.97535 | -1106.435
-2.57 | 1.38e-13 |  |  | 7.028282e-09 |  | -2.97 | 1.4e-11 | -18.77332 | -71.14902 | -1108.966 |  |  |  | 8.6 | 0.00171503 | -29.61152 | -29.61152 | -71.14902 | -1108.966
-2.58 | 5e-14 |  |  | 2.546479e-09 |  | -2.97 | 1.4e-11 | -19.78855 | -71.32269 | -1111.496 |  |  |  | 8.61 | 0.001717828 | -30.62675 | -30.62675 | -71.32269 | -1111.496
-2.59 | 1.48e-13 |  |  | 7.537578e-09 |  | -2.97 | 1.4e-11 | -18.70336 | -71.49636 | -1114.027 |  |  |  | 8.62 | 0.001720626 | -29.54156 | -29.54156 | -71.49636 | -1114.027
-2.6 | 7.2e-14 |  |  | 3.66693e-09 |  | -2.97 | 1.4e-11 | -19.42391 | -71.67004 | -1116.558 |  |  |  | 8.63 | 0.001723424 | -30.26211 | -30.26211 | -71.67004 | -1116.558
-2.61 | 2e-14 |  |  | 1.018592e-09 |  | -2.97 | 1.4e-11 | -20.70484 | -71.84371 | -1119.089 |  |  |  | 8.64 | 0.001726222 | -31.54304 | -31.54304 | -71.84371 | -1119.089
-2.62 | 8.4e-14 |  |  | 4.278085e-09 |  | -2.97 | 1.4e-11 | -19.26976 | -72.01738 | -1121.62 |  |  |  | 8.65 | 0.00172902 | -30.10796 | -30.10796 | -72.01738 | -1121.62
-2.63 | 7.6e-14 |  |  | 3.870648e-09 |  | -2.97 | 1.4e-11 | -19.36984 | -72.19105 | -1124.15 |  |  |  | 8.66 | 0.001731818 | -30.20804 | -30.20804 | -72.19105 | -1124.15
-2.64 | 2.74e-13 |  |  | 1.395471e-08 |  | -2.97 | 1.4e-11 | -18.08745 | -72.36472 | -1126.681 |  |  |  | 8.67 | 0.001734616 | -28.92565 | -28.92565 | -72.36472 | -1126.681
-2.65 | 1.84e-13 |  |  | 9.371043e-09 |  | -2.97 | 1.4e-11 | -18.48564 | -72.53839 | -1129.212 |  |  |  | 8.68 | 0.001737414 | -29.32384 | -29.32384 | -72.53839 | -1129.212
-2.66 | 7e-14 |  |  | 3.565071e-09 |  | -2.97 | 1.4e-11 | -19.45208 | -72.71207 | -1131.743 |  |  |  | 8.69 | 0.001740212 | -30.29028 | -30.29028 | -72.71207 | -1131.743
-2.67 | 5.2e-14 |  |  | 2.648338e-09 |  | -2.97 | 1.4e-11 | -19.74933 | -72.88574 | -1134.273 |  |  |  | 8.7 | 0.00174301 | -30.58753 | -30.58753 | -72.88574 | -1134.273
-2.68 | 1.8e-14 |  |  | 9.167325e-10 |  | -2.97 | 1.4e-11 | -20.81021 | -73.05941 | -1136.804 |  |  |  | 8.71 | 0.001745808 | -31.6484 | -31.6484 | -73.05941 | -1136.804
-2.69 | 9.2e-14 |  |  | 4.685522e-09 |  | -2.97 | 1.4e-11 | -19.17879 | -73.23308 | -1139.335 |  |  |  | 8.72 | 0.001748606 | -30.01699 | -30.01699 | -73.23308 | -1139.335
-2.7 | 1.82e-13 |  |  | 9.269184e-09 |  | -2.97 | 1.4e-11 | -18.49657 | -73.40675 | -1141.866 |  |  |  | 8.73 | 0.001751404 | -29.33477 | -29.33477 | -73.40675 | -1141.866
-2.71 | 2.36e-13 |  |  | 1.201938e-08 |  | -2.97 | 1.4e-11 | -18.23675 | -73.58042 | -1144.396 |  |  |  | 8.74 | 0.001754202 | -29.07494 | -29.07494 | -73.58042 | -1144.396
-2.72 | 3.4e-14 |  |  | 1.731606e-09 |  | -2.97 | 1.4e-11 | -20.17422 | -73.75409 | -1146.927 |  |  |  | 8.75 | 0.001757 | -31.01242 | -31.01242 | -73.75409 | -1146.927
-2.73 | 2.6e-13 |  |  | 1.324169e-08 |  | -2.97 | 1.4e-11 | -18.1399 | -73.92777 | -1149.458 |  |  |  | 8.76 | 0.001759798 | -28.97809 | -28.97809 | -73.92777 | -1149.458
-2.74 | 7.2e-14 |  |  | 3.66693e-09 |  | -2.97 | 1.4e-11 | -19.42391 | -74.10144 | -1151.989 |  |  |  | 8.77 | 0.001762596 | -30.26211 | -30.26211 | -74.10144 | -1151.989
-2.75 | 7.4e-14 |  |  | 3.768789e-09 |  | -2.97 | 1.4e-11 | -19.39651 | -74.27511 | -1154.519 |  |  |  | 8.78 | 0.001765394 | -30.23471 | -30.23471 | -74.27511 | -1154.519
-2.76 | 1.74e-13 |  |  | 8.861747e-09 |  | -2.97 | 1.4e-11 | -18.54152 | -74.44878 | -1157.05 |  |  |  | 8.79 | 0.001768192 | -29.37972 | -29.37972 | -74.44878 | -1157.05
-2.77 | 2.88e-13 |  |  | 1.466772e-08 |  | -2.97 | 1.4e-11 | -18.03762 | -74.62245 | -1159.581 |  |  |  | 8.8 | 0.00177099 | -28.87582 | -28.87582 | -74.62245 | -1159.581
-2.78 | 1e-14 |  |  | 5.092958e-10 |  | -2.97 | 1.4e-11 | -21.39799 | -74.79612 | -1162.112 |  |  |  | 8.81 | 0.001773788 | -32.23619 | -32.23619 | -74.79612 | -1162.112
-2.79 | 9.8e-14 |  |  | 4.991099e-09 |  | -2.97 | 1.4e-11 | -19.11561 | -74.9698 | -1164.642 |  |  |  | 8.82 | 0.001776586 | -29.95381 | -29.95381 | -74.9698 | -1164.642
-2.8 | 1.6e-13 |  |  | 8.148733e-09 |  | -2.97 | 1.4e-11 | -18.6254 | -75.14347 | -1167.173 |  |  |  | 8.83 | 0.001779384 | -29.4636 | -29.4636 | -75.14347 | -1167.173
-2.81 | 1.58e-13 |  |  | 8.046874e-09 |  | -2.97 | 1.4e-11 | -18.63798 | -75.31714 | -1169.704 |  |  |  | 8.84 | 0.001782182 | -29.47618 | -29.47618 | -75.31714 | -1169.704
-2.82 | 1.68e-13 |  |  | 8.55617e-09 |  | -2.97 | 1.4e-11 | -18.57661 | -75.49081 | -1172.235 |  |  |  | 8.85 | 0.00178498 | -29.41481 | -29.41481 | -75.49081 | -1172.235
-2.83 | 1.8e-14 |  |  | 9.167325e-10 |  | -2.97 | 1.4e-11 | -20.81021 | -75.66448 | -1174.765 |  |  |  | 8.86 | 0.001787778 | -31.6484 | -31.6484 | -75.66448 | -1174.765
-2.84 | 1.46e-13 |  |  | 7.435719e-09 |  | -2.97 | 1.4e-11 | -18.71697 | -75.83815 | -1177.296 |  |  |  | 8.87 | 0.001790576 | -29.55517 | -29.55517 | -75.83815 | -1177.296
-2.85 | 1.86e-13 |  |  | 9.472902e-09 |  | -2.97 | 1.4e-11 | -18.47483 | -76.01182 | -1179.827 |  |  |  | 8.88 | 0.001793374 | -29.31303 | -29.31303 | -76.01182 | -1179.827
-2.86 | 1e-14 |  |  | 5.092958e-10 |  | -2.97 | 1.4e-11 | -21.39799 | -76.1855 | -1182.358 |  |  |  | 8.89 | 0.001796172 | -32.23619 | -32.23619 | -76.1855 | -1182.358
-2.87 | 1e-14 |  |  | 5.092958e-10 |  | -2.97 | 1.4e-11 | -21.39799 | -76.35917 | -1184.888 |  |  |  | 8.9 | 0.00179897 | -32.23619 | -32.23619 | -76.35917 | -1184.888
-2.88 | 4.4e-14 |  |  | 2.240902e-09 |  | -2.97 | 1.4e-11 | -19.91639 | -76.53284 | -1187.419 |  |  |  | 8.91 | 0.001801768 | -30.75459 | -30.75459 | -76.53284 | -1187.419
-2.89 | 2.6e-14 |  |  | 1.324169e-09 |  | -2.97 | 1.4e-11 | -20.44248 | -76.70651 | -1189.95 |  |  |  | 8.92 | 0.001804566 | -31.28068 | -31.28068 | -76.70651 | -1189.95
-2.9 | 3.78e-13 |  |  | 1.925138e-08 |  | -2.97 | 1.4e-11 | -17.76568 | -76.88018 | -1192.481 |  |  |  | 8.93 | 0.001807364 | -28.60388 | -28.60388 | -76.88018 | -1192.481
-2.91 | 3.5e-13 |  |  | 1.782535e-08 |  | -2.97 | 1.4e-11 | -17.84264 | -77.05385 | -1195.011 |  |  |  | 8.94 | 0.001810162 | -28.68084 | -28.68084 | -77.05385 | -1195.011
-2.92 | 7.2e-14 |  |  | 3.66693e-09 |  | -2.97 | 1.4e-11 | -19.42391 | -77.22752 | -1197.542 |  |  |  | 8.95 | 0.00181296 | -30.26211 | -30.26211 | -77.22752 | -1197.542
-2.93 | 1.8e-14 |  |  | 9.167325e-10 |  | -2.97 | 1.4e-11 | -20.81021 | -77.4012 | -1200.073 |  |  |  | 8.96 | 0.001815758 | -31.6484 | -31.6484 | -77.4012 | -1200.073
-2.94 | 2.52e-13 |  |  | 1.283425e-08 |  | -2.97 | 1.4e-11 | -18.17115 | -77.57487 | -1202.604 |  |  |  | 8.97 | 0.001818556 | -29.00935 | -29.00935 | -77.57487 | -1202.604
-2.95 | 2.14e-13 |  |  | 1.089893e-08 |  | -2.97 | 1.4e-11 | -18.3346 | -77.74854 | -1205.134 |  |  |  | 8.98 | 0.001821354 | -29.1728 | -29.1728 | -77.74854 | -1205.134
-2.96 | 8e-14 |  |  | 4.074367e-09 |  | -2.97 | 1.4e-11 | -19.31855 | -77.92221 | -1207.665 |  |  |  | 8.99 | 0.001824152 | -30.15675 | -30.15675 | -77.92221 | -1207.665
-2.97 | 2.18e-13 |  |  | 1.110265e-08 |  | -2.97 | 1.4e-11 | -18.31608 | -78.09588 | -1210.196 |  |  |  | 9 | 0.00182695 | -28.39889 | -28.39889 | -78.6169 | -1217.788
-2.98 | 4.4e-13 |  |  | 2.240902e-08 |  | -2.97 | 1.4e-11 | -17.6138 | -78.26955 | -1212.727 |  |  |  | 9.01 | 0.001829748 | -28.452 | -28.452 | -78.26955
-2.99 | 1.06e-13 |  |  | 5.398536e-09 |  | -2.97 | 1.4e-11 | -19.03714 | -78.44323 | -1215.258 |  |  |  | 9.02 | 0.001832546 | -29.87534 | -29.87534 | -78.44323
-3 | 4.64e-13 |  |  | 2.363133e-08 |  | -2.97 | 1.4e-11 | -17.56069 | -78.6169 | -1217.788 |  |  |  | 9.03 | 0.001835344 | -28.39889 | -28.39889 | -78.6169
Reverse Order

## ForNRevAfterRev500
|  |  | Column Rev | g | Column to Move to | q |  | D, um | 50 | lnJ0 | -28.51992 | -38.342 | Slope | 252.2922 |  |  |  |  | lnJ0 | -27.46652 | -38.342 | Slope | 253.9244
|  |  | Start Row | 612 | Start Row | 612 |  |  | 1.3 | I0, A | 8.072082e-18 | 2.3e-17 | Intercept | -454.4822 |  |  |  |  | I0, A | 2.31457e-17 | 2.3e-17 | Intercept | -460.9921
|  |  | End Row | 1212 | End Row | 1212 |  | A, cm2 | 1.963495e-05 | J0, Acm-2 | 4.111077e-13 |  | Specific on resistance Ohm. cm2 | 0.003963657 |  |  |  |  | J0, Acm-2 | 1.178801e-12 |  | Specific on resistance Ohm.cm2 | 0.00393818
[5 empty] | 1.018592e-10 |  |  |  |  | q/hkT, V-1 | 18.75847 | 29.075 | Specific on resistance mOhm.cm3 | 3.963657 |  |  |  |  | q/hkT, V-1 | 17.96838 | 29.075 | Specific on resistance mOhm.cm3 | 3.93818
[5 empty] | 300.7494 |  |  |  |  | fBneff, eV | 1.110209 | Rectification ration | 40446575342.5 | Max current density Acm-2 | 300.7494 |  |  |  | fBneff, eV | 1.083394 | Rectification ration | 16679661016.9 | Max current density Acm-2 | 300.7188
[5 empty] | For Current density | Rev Current density |  |  |  | h | 2.094194 | I @ -3 V, A | 1.46e-13 | I @ 3 V, A | 0.0059052 |  |  |  | h | 2.186277 | I @ -3 V, A | 3.54e-13 | I @ 3 V, A | 0.0059046
602 | 602 | 602 | 602 |  | Acm-2 | Acm-2 |  | VG, V | ln(IGS) | [7 empty] | VG, V | ln(IGS)
1 | 1 | 1 | 1
Va | Ia_abs | Va | Ia_abs
V | A | V | A
0 | 3.6e-14 | 0 | 1.62e-13 |  | 1.833465e-09 | 8.250592e-09 | -2.97 | 1.4e-11 | -20.11706 | -28.51992 | -454.4822 |  |  |  |  | 0 | 3.6e-14 | 1.833465e-09 | -27.46652 | -460.9921
0.01 | 7.8e-14 | -0.01 | 6.2e-14 |  | 3.972507e-09 | 3.157634e-09 | -2.97 | 1.4e-11 | -19.34387 | -28.33234 | -451.9593 |  |  |  |  | 0.01 | 7.8e-14 | 3.972507e-09 | -27.28684 | -458.4529
0.02 | 1.24e-13 | -0.02 | 5.2e-14 |  | 6.315268e-09 | 2.648338e-09 | -2.97 | 1.4e-11 | -18.8803 | -28.14475 | -449.4364 |  |  |  |  | 0.02 | 1.24e-13 | 6.315268e-09 | -27.10716 | -455.9136
0.03 | 2.02e-13 | -0.03 | 1.46e-13 |  | 1.028778e-08 | 7.435719e-09 | -2.97 | 1.4e-11 | -18.39231 | -27.95717 | -446.9134 |  |  |  |  | 0.03 | 2.02e-13 | 1.028778e-08 | -26.92747 | -453.3744
0.04 | 2.32e-13 | -0.04 | 1.34e-13 |  | 1.181566e-08 | 6.824564e-09 | -2.97 | 1.4e-11 | -18.25384 | -27.76958 | -444.3905 |  |  |  |  | 0.04 | 2.32e-13 | 1.181566e-08 | -26.74779 | -450.8351
0.05 | 1.58e-13 | -0.05 | 1.16e-13 |  | 8.046874e-09 | 5.907831e-09 | -2.97 | 1.4e-11 | -18.63798 | -27.582 | -441.8676 |  |  |  |  | 0.05 | 1.58e-13 | 8.046874e-09 | -26.5681 | -448.2959
0.06 | 3.54e-13 | -0.06 | 2.86e-13 |  | 1.802907e-08 | 1.456586e-08 | -2.97 | 1.4e-11 | -17.83128 | -27.39441 | -439.3447 |  |  |  |  | 0.06 | 3.54e-13 | 1.802907e-08 | -26.38842 | -445.7566
0.07 | 1.14e-13 | -0.07 | 2.9e-13 |  | 5.805972e-09 | 1.476958e-08 | -2.97 | 1.4e-11 | -18.96438 | -27.20683 | -436.8217 |  |  |  |  | 0.07 | 1.14e-13 | 5.805972e-09 | -26.20874 | -443.2174
0.08 | 9.8e-14 | -0.08 | 4.6e-14 |  | 4.991099e-09 | 2.342761e-09 | -2.97 | 1.4e-11 | -19.11561 | -27.01924 | -434.2988 |  |  |  |  | 0.08 | 9.8e-14 | 4.991099e-09 | -26.02905 | -440.6782
0.09 | 3.8e-14 | -0.09 | 8.4e-14 |  | 1.935324e-09 | 4.278085e-09 | -2.97 | 1.4e-11 | -20.06299 | -26.83166 | -431.7759 |  |  |  |  | 0.09 | 3.8e-14 | 1.935324e-09 | -25.84937 | -438.1389
0.1 | 4e-14 | -0.1 | 4e-15 |  | 2.037183e-09 | 2.037183e-10 | -2.97 | 1.4e-11 | -20.0117 | -26.64407 | -429.253 |  |  |  |  | 0.1 | 4e-14 | 2.037183e-09 | -25.66968 | -435.5997
0.11 | 1.6e-13 | -0.11 | 1.14e-13 |  | 8.148733e-09 | 5.805972e-09 | -2.97 | 1.4e-11 | -18.6254 | -26.45649 | -426.7301 |  |  |  |  | 0.11 | 1.6e-13 | 8.148733e-09 | -25.49 | -433.0604
0.12 | 1.2e-14 | -0.12 | 2.12e-13 |  | 6.11155e-10 | 1.079707e-08 | -2.97 | 1.4e-11 | -21.21567 | -26.2689 | -424.2071 |  |  |  |  | 0.12 | 1.2e-14 | 6.11155e-10 | -25.31032 | -430.5212
0.13 | 2.26e-13 | -0.13 | 3.2e-14 |  | 1.151009e-08 | 1.629747e-09 | -2.97 | 1.4e-11 | -18.28004 | -26.08132 | -421.6842 |  |  |  |  | 0.13 | 2.26e-13 | 1.151009e-08 | -25.13063 | -427.9819
0.14 | 2.4e-14 | -0.14 | 1.16e-13 |  | 1.22231e-09 | 5.907831e-09 | -2.97 | 1.4e-11 | -20.52252 | -25.89374 | -419.1613 |  |  |  |  | 0.14 | 2.4e-14 | 1.22231e-09 | -24.95095 | -425.4427 |  |  | log | Start | 1.2 | 121
0.15 | 2.48e-13 | -0.15 | 1.36e-13 |  | 1.263054e-08 | 6.926423e-09 | -2.97 | 1.4e-11 | -18.18715 | -25.70615 | -416.6384 |  |  |  |  | 0.15 | 2.48e-13 | 1.263054e-08 | -24.77127 | -422.9034 |  |  |  | End | 1.4 | 141
0.16 | 2e-13 | -0.16 | 1.6e-13 |  | 1.018592e-08 | 8.148733e-09 | -2.97 | 1.4e-11 | -18.40226 | -25.51857 | -414.1154 |  |  |  |  | 0.16 | 2e-13 | 1.018592e-08 | -24.59158 | -420.3642 |  |  |  | Start | 1.2 | 181
0.17 | 1.06e-13 | -0.17 | 5.2e-14 |  | 5.398536e-09 | 2.648338e-09 | -2.97 | 1.4e-11 | -19.03714 | -25.33098 | -411.5925 |  |  |  |  | 0.17 | 1.06e-13 | 5.398536e-09 | -24.4119 | -417.825 |  |  |  | End | 1.4 | 161
0.18 | 5e-14 | -0.18 | 2.86e-13 |  | 2.546479e-09 | 1.456586e-08 | -2.97 | 1.4e-11 | -19.78855 | -25.1434 | -409.0696 |  |  |  |  | 0.18 | 5e-14 | 2.546479e-09 | -24.23221 | -415.2857
0.19 | 1.46e-13 | -0.19 | 2.42e-13 |  | 7.435719e-09 | 1.232496e-08 | -2.97 | 1.4e-11 | -18.71697 | -24.95581 | -406.5467 |  |  |  |  | 0.19 | 1.46e-13 | 7.435719e-09 | -24.05253 | -412.7465
0.2 | 3.4e-13 | -0.2 | 1.6e-13 |  | 1.731606e-08 | 8.148733e-09 | -2.97 | 1.4e-11 | -17.87163 | -24.76823 | -404.0238 |  |  |  |  | 0.2 | 3.4e-13 | 1.731606e-08 | -23.87285 | -410.2072
0.21 | 1.04e-13 | -0.21 | 1.7e-13 |  | 5.296677e-09 | 8.658029e-09 | -2.97 | 1.4e-11 | -19.05619 | -24.58064 | -401.5008 |  |  |  |  | 0.21 | 1.04e-13 | 5.296677e-09 | -23.69316 | -407.668
0.22 | 2e-14 | -0.22 | 2.06e-13 |  | 1.018592e-09 | 1.049149e-08 | -2.97 | 1.4e-11 | -20.70484 | -24.39306 | -398.9779 |  |  |  |  | 0.22 | 2e-14 | 1.018592e-09 | -23.51348 | -405.1287
0.23 | 1.44e-13 | -0.23 | 2.8e-14 |  | 7.33386e-09 | 1.426028e-09 | -2.97 | 1.4e-11 | -18.73076 | -24.20547 | -396.455 |  |  |  |  | 0.23 | 1.44e-13 | 7.33386e-09 | -23.33379 | -402.5895
0.24 | 1e-14 | -0.24 | 7.6e-14 |  | 5.092958e-10 | 3.870648e-09 | -2.97 | 1.4e-11 | -21.39799 | -24.01789 | -393.9321 |  |  |  |  | 0.24 | 1e-14 | 5.092958e-10 | -23.15411 | -400.0502
0.25 | 2.12e-13 | -0.25 | 2.8e-14 |  | 1.079707e-08 | 1.426028e-09 | -2.97 | 1.4e-11 | -18.34399 | -23.8303 | -391.4091 |  |  |  |  | 0.25 | 2.12e-13 | 1.079707e-08 | -22.97443 | -397.511
0.26 | 2e-15 | -0.26 | 1.86e-13 |  | 1.018592e-10 | 9.472902e-09 | -2.97 | 1.4e-11 | -23.00743 | -23.64272 | -388.8862 |  |  |  |  | 0.26 | 2e-15 | 1.018592e-10 | -22.79474 | -394.9718
0.27 | 1.2e-14 | -0.27 | 2e-14 |  | 6.11155e-10 | 1.018592e-09 | -2.97 | 1.4e-11 | -21.21567 | -23.45513 | -386.3633 |  |  |  |  | 0.27 | 1.2e-14 | 6.11155e-10 | -22.61506 | -392.4325
0.28 | 6.8e-14 | -0.28 | 2.22e-13 |  | 3.463212e-09 | 1.130637e-08 | -2.97 | 1.4e-11 | -19.48107 | -23.26755 | -383.8404 |  |  |  |  | 0.28 | 6.8e-14 | 3.463212e-09 | -22.43538 | -389.8933
0.29 | 6e-15 | -0.29 | 1.48e-13 |  | 3.055775e-10 | 7.537578e-09 | -2.97 | 1.4e-11 | -21.90882 | -23.07997 | -381.3175 |  |  |  |  | 0.29 | 6e-15 | 3.055775e-10 | -22.25569 | -387.354
0.3 | 2.18e-13 | -0.3 | 2.08e-13 |  | 1.110265e-08 | 1.059335e-08 | -2.97 | 1.4e-11 | -18.31608 | -22.89238 | -378.7945 |  |  |  |  | 0.3 | 2.18e-13 | 1.110265e-08 | -22.07601 | -384.8148
0.31 | 1.6e-13 | -0.31 | 2e-13 |  | 8.148733e-09 | 1.018592e-08 | -2.97 | 1.4e-11 | -18.6254 | -22.7048 | -376.2716 |  |  |  |  | 0.31 | 1.6e-13 | 8.148733e-09 | -21.89632 | -382.2755
0.32 | 1.9e-13 | -0.32 | 1.92e-13 |  | 9.676621e-09 | 9.77848e-09 | -2.97 | 1.4e-11 | -18.45355 | -22.51721 | -373.7487 |  |  |  |  | 0.32 | 1.9e-13 | 9.676621e-09 | -21.71664 | -379.7363
0.33 | 3.8e-13 | -0.33 | 2.92e-13 |  | 1.935324e-08 | 1.487144e-08 | -2.97 | 1.4e-11 | -17.76041 | -22.32963 | -371.2258 |  |  |  |  | 0.33 | 3.8e-13 | 1.935324e-08 | -21.53696 | -377.197
0.34 | 9.6e-14 | -0.34 | 2.28e-13 |  | 4.88924e-09 | 1.161194e-08 | -2.97 | 1.4e-11 | -19.13623 | -22.14204 | -368.7028 |  |  |  |  | 0.34 | 9.6e-14 | 4.88924e-09 | -21.35727 | -374.6578
0.35 | 3.4e-13 | -0.35 | 4.02e-13 |  | 1.731606e-08 | 2.047369e-08 | -2.97 | 1.4e-11 | -17.87163 | -21.95446 | -366.1799 |  |  |  |  | 0.35 | 3.4e-13 | 1.731606e-08 | -21.17759 | -372.1186
0.36 | 3.84e-13 | -0.36 | 2.14e-13 |  | 1.955696e-08 | 1.089893e-08 | -2.97 | 1.4e-11 | -17.74993 | -21.76687 | -363.657 |  |  |  |  | 0.36 | 3.84e-13 | 1.955696e-08 | -20.9979 | -369.5793
0.37 | 4.46e-13 | -0.37 | 1.04e-13 |  | 2.271459e-08 | 5.296677e-09 | -2.97 | 1.4e-11 | -17.60026 | -21.57929 | -361.1341 |  |  |  |  | 0.37 | 4.46e-13 | 2.271459e-08 | -20.81822 | -367.0401
0.38 | 6.86e-13 | -0.38 | 3.8e-14 |  | 3.493769e-08 | 1.935324e-09 | -2.97 | 1.4e-11 | -17.1697 | -21.3917 | -358.6111 |  |  |  |  | 0.38 | 6.86e-13 | 3.493769e-08 | -20.63854 | -364.5008
0.39 | 7.7e-13 | -0.39 | 5e-14 |  | 3.921578e-08 | 2.546479e-09 | -2.97 | 1.4e-11 | -17.05419 | -21.20412 | -356.0882 |  |  |  |  | 0.39 | 7.7e-13 | 3.921578e-08 | -20.45885 | -361.9616
0.4 | 9.16e-13 | -0.4 | 2.26e-13 |  | 4.66515e-08 | 1.151009e-08 | -2.97 | 1.4e-11 | -16.88056 | -21.01653 | -353.5653 |  |  |  |  | 0.4 | 9.16e-13 | 4.66515e-08 | -20.27917 | -359.4223
0.41 | 1.35e-12 | -0.41 | 2.54e-13 |  | 6.875494e-08 | 1.293611e-08 | -2.97 | 1.4e-11 | -16.49272 | -20.82895 | -351.0424 |  |  |  |  | 0.41 | 1.35e-12 | 6.875494e-08 | -20.09949 | -356.8831
0.42 | 1.698e-12 | -0.42 | 7.6e-14 |  | 8.647843e-08 | 3.870648e-09 | -2.97 | 1.4e-11 | -16.26337 | -20.64136 | -348.5195 |  |  |  |  | 0.42 | 1.698e-12 | 8.647843e-08 | -19.9198 | -354.3438
0.43 | 2.066e-12 | -0.43 | 5.2e-14 |  | 1.052205e-07 | 2.648338e-09 | -2.97 | 1.4e-11 | -16.06721 | -20.45378 | -345.9965 |  |  |  |  | 0.43 | 2.066e-12 | 1.052205e-07 | -19.74012 | -351.8046
0.44 | 2.726e-12 | -0.44 | 2.6e-13 |  | 1.38834e-07 | 1.324169e-08 | -2.97 | 1.4e-11 | -15.78999 | -20.26619 | -343.4736 |  |  |  |  | 0.44 | 2.726e-12 | 1.38834e-07 | -19.56043 | -349.2654
0.45 | 3.386e-12 | -0.45 | 9.6e-14 |  | 1.724476e-07 | 4.88924e-09 | -2.97 | 1.4e-11 | -15.57317 | -20.07861 | -340.9507 |  |  |  |  | 0.45 | 3.386e-12 | 1.724476e-07 | -19.38075 | -346.7261
0.46 | 4.352e-12 | -0.46 | 1.04e-13 |  | 2.216455e-07 | 5.296677e-09 | -2.97 | 1.4e-11 | -15.32219 | -19.89103 | -338.4278 |  |  |  |  | 0.46 | 4.352e-12 | 2.216455e-07 | -19.20107 | -344.1869
0.47 | 5.394e-12 | -0.47 | 6.6e-14 |  | 2.747142e-07 | 3.361352e-09 | -2.97 | 1.4e-11 | -15.10753 | -19.70344 | -335.9048 |  |  |  |  | 0.47 | 5.394e-12 | 2.747142e-07 | -19.02138 | -341.6476
0.48 | 6.83e-12 | -0.48 | 2.22e-13 |  | 3.47849e-07 | 1.130637e-08 | -2.97 | 1.4e-11 | -14.8715 | -19.51586 | -333.3819 |  |  |  |  | 0.48 | 6.83e-12 | 3.47849e-07 | -18.8417 | -339.1084 |  |  | log | Start | 2.2 | 221
0.49 | 8.262e-12 | -0.49 | 4.2e-14 |  | 4.207802e-07 | 2.139042e-09 | -2.97 | 1.4e-11 | -14.68116 | -19.32827 | -330.859 |  |  |  |  | 0.49 | 8.262e-12 | 4.207802e-07 | -18.66201 | -336.5691 |  |  |  | End | 2.52 | 253
0.5 | 1.0094e-11 | -0.5 | 1.56e-13 |  | 5.140832e-07 | 7.945015e-09 | -2.97 | 1.4e-11 | -14.48088 | -19.14069 | -328.3361 |  |  |  |  | 0.5 | 1.0094e-11 | 5.140832e-07 | -18.48233 | -334.0299 |  |  |  | Start | 2.2 | 81
0.51 | 1.206e-11 | -0.51 | 2.36e-13 |  | 6.142108e-07 | 1.201938e-08 | -2.97 | 1.4e-11 | -14.30293 | -18.9531 | -325.8132 |  |  |  |  | 0.51 | 1.206e-11 | 6.142108e-07 | -18.30265 | -331.4906 |  |  |  | End | 2.52 | 49
0.52 | 1.4448e-11 | -0.52 | 5e-14 |  | 7.358306e-07 | 2.546479e-09 | -2.97 | 1.4e-11 | -14.12227 | -18.76552 | -323.2902 |  |  |  |  | 0.52 | 1.4448e-11 | 7.358306e-07 | -18.12296 | -328.9514
0.53 | 1.719e-11 | -0.53 | 3.18e-13 |  | 8.754795e-07 | 1.619561e-08 | -2.97 | 1.4e-11 | -13.94849 | -18.57793 | -320.7673 |  |  |  |  | 0.53 | 1.719e-11 | 8.754795e-07 | -17.94328 | -326.4122
0.54 | 2.0364e-11 | -0.54 | 2.28e-13 |  | 1.03713e-06 | 1.161194e-08 | -2.97 | 1.4e-11 | -13.77905 | -18.39035 | -318.2444 |  |  |  |  | 0.54 | 2.0364e-11 | 1.03713e-06 | -17.7636 | -323.8729
0.55 | 2.322e-11 | -0.55 | 1.86e-13 |  | 1.182585e-06 | 9.472902e-09 | -2.97 | 1.4e-11 | -13.64781 | -18.20276 | -315.7215 |  |  |  |  | 0.55 | 2.322e-11 | 1.182585e-06 | -17.58391 | -321.3337
0.56 | 2.7028e-11 | -0.56 | 2.8e-14 |  | 1.376525e-06 | 1.426028e-09 | -2.97 | 1.4e-11 | -13.49595 | -18.01518 | -313.1985 |  |  |  |  | 0.56 | 2.7028e-11 | 1.376525e-06 | -17.40423 | -318.7944
0.57 | 3.1436e-11 | -0.57 | 2.12e-13 |  | 1.601022e-06 | 1.079707e-08 | -2.97 | 1.4e-11 | -13.34487 | -17.82759 | -310.6756 |  |  |  |  | 0.57 | 3.1436e-11 | 1.601022e-06 | -17.22454 | -316.2552
0.58 | 3.5598e-11 | -0.58 | 2.6e-14 |  | 1.812991e-06 | 1.324169e-09 | -2.97 | 1.4e-11 | -13.22053 | -17.64001 | -308.1527 |  |  |  |  | 0.58 | 3.5598e-11 | 1.812991e-06 | -17.04486 | -313.7159
0.59 | 3.981e-11 | -0.59 | 3.34e-13 |  | 2.027507e-06 | 1.701048e-08 | -2.97 | 1.4e-11 | -13.1087 | -17.45242 | -305.6298 |  |  |  |  | 0.59 | 3.981e-11 | 2.027507e-06 | -16.86518 | -311.1767
0.6 | 4.5542e-11 | -0.6 | 8.4e-14 |  | 2.319435e-06 | 4.278085e-09 | -2.97 | 1.4e-11 | -12.97419 | -17.26484 | -303.1069 |  |  |  |  | 0.6 | 4.5542e-11 | 2.319435e-06 | -16.68549 | -308.6375
0.61 | 5.0378e-11 | -0.61 | 2e-14 |  | 2.56573e-06 | 1.018592e-09 | -2.97 | 1.4e-11 | -12.87327 | -17.07726 | -300.5839 |  |  |  |  | 0.61 | 5.0378e-11 | 2.56573e-06 | -16.50581 | -306.0982
0.62 | 5.613e-11 | -0.62 | 4.74e-13 |  | 2.858677e-06 | 2.414062e-08 | -2.97 | 1.4e-11 | -12.76515 | -16.88967 | -298.061 |  |  |  |  | 0.62 | 5.613e-11 | 2.858677e-06 | -16.32612 | -303.559
0.63 | 6.4624e-11 | -0.63 | 2.6e-14 |  | 3.291273e-06 | 1.324169e-09 | -2.97 | 1.4e-11 | -12.62424 | -16.70209 | -295.5381 |  |  |  |  | 0.63 | 6.4624e-11 | 3.291273e-06 | -16.14644 | -301.0197
0.64 | 6.9094e-11 | -0.64 | 8e-15 |  | 3.518929e-06 | 4.074367e-10 | -2.97 | 1.4e-11 | -12.55735 | -16.5145 | -293.0152 |  |  |  |  | 0.64 | 6.9094e-11 | 3.518929e-06 | -15.96676 | -298.4805
0.65 | 7.6574e-11 | -0.65 | 3.06e-13 |  | 3.899882e-06 | 1.558445e-08 | -2.97 | 1.4e-11 | -12.45456 | -16.32692 | -290.4922 |  |  |  |  | 0.65 | 7.6574e-11 | 3.899882e-06 | -15.78707 | -295.9412
0.66 | 8.6098e-11 | -0.66 | 4.28e-13 |  | 4.384935e-06 | 2.179786e-08 | -2.97 | 1.4e-11 | -12.33734 | -16.13933 | -287.9693 |  |  |  |  | 0.66 | 8.6098e-11 | 4.384935e-06 | -15.60739 | -293.402
0.67 | 9.2964e-11 | -0.67 | 2.02e-13 |  | 4.734618e-06 | 1.028778e-08 | -2.97 | 1.4e-11 | -12.26061 | -15.95175 | -285.4464 |  |  |  |  | 0.67 | 9.2964e-11 | 4.734618e-06 | -15.42771 | -290.8627
0.68 | 1.01324e-10 | -0.68 | 9.8e-14 |  | 5.160389e-06 | 4.991099e-09 | -2.97 | 1.4e-11 | -12.1745 | -15.76416 | -282.9235 |  |  |  |  | 0.68 | 1.01324e-10 | 5.160389e-06 | -15.24802 | -288.3235
0.69 | 1.13186e-10 | -0.69 | 2.84e-13 |  | 5.764516e-06 | 1.4464e-08 | -2.97 | 1.4e-11 | -12.06379 | -15.57658 | -280.4006 |  |  |  |  | 0.69 | 1.13186e-10 | 5.764516e-06 | -15.06834 | -285.7843
0.7 | 1.22922e-10 | -0.7 | 1.78e-13 |  | 6.260366e-06 | 9.065466e-09 | -2.97 | 1.4e-11 | -11.98127 | -15.38899 | -277.8776 |  |  |  |  | 0.7 | 1.22922e-10 | 6.260366e-06 | -14.88865 | -283.245
0.71 | 1.32768e-10 | -0.71 | 1.2e-13 |  | 6.761819e-06 | 6.11155e-09 | -2.97 | 1.4e-11 | -11.90422 | -15.20141 | -275.3547 |  |  |  |  | 0.71 | 1.32768e-10 | 6.761819e-06 | -14.70897 | -280.7058
0.72 | 1.4371e-10 | -0.72 | 2.2e-13 |  | 7.31909e-06 | 1.120451e-08 | -2.97 | 1.4e-11 | -11.82502 | -15.01382 | -272.8318 |  |  |  |  | 0.72 | 1.4371e-10 | 7.31909e-06 | -14.52929 | -278.1665
0.73 | 1.58842e-10 | -0.73 | 2.22e-13 |  | 8.089757e-06 | 1.130637e-08 | -2.97 | 1.4e-11 | -11.72491 | -14.82624 | -270.3089 |  |  |  |  | 0.73 | 1.58842e-10 | 8.089757e-06 | -14.3496 | -275.6273
0.74 | 1.7122e-10 | -0.74 | 1.32e-13 |  | 8.720163e-06 | 6.722705e-09 | -2.97 | 1.4e-11 | -11.64987 | -14.63865 | -267.7859 |  |  |  |  | 0.74 | 1.7122e-10 | 8.720163e-06 | -14.16992 | -273.088
0.75 | 1.90112e-10 | -0.75 | 1.8e-14 |  | 9.682325e-06 | 9.167325e-10 | -2.97 | 1.4e-11 | -11.54521 | -14.45107 | -265.263 |  |  |  |  | 0.75 | 1.90112e-10 | 9.682325e-06 | -13.99023 | -270.5488
0.76 | 2.01296e-10 | -0.76 | 1.26e-13 |  | 1.025192e-05 | 6.417127e-09 | -2.97 | 1.4e-11 | -11.48805 | -14.26348 | -262.7401 |  |  |  |  | 0.76 | 2.01296e-10 | 1.025192e-05 | -13.81055 | -268.0095
0.77 | 2.19602e-10 | -0.77 | 2.94e-13 |  | 1.118424e-05 | 1.49733e-08 | -2.97 | 1.4e-11 | -11.40101 | -14.0759 | -260.2172 |  |  |  |  | 0.77 | 2.19602e-10 | 1.118424e-05 | -13.63087 | -265.4703
0.78 | 2.37194e-10 | -0.78 | 7.6e-14 |  | 1.208019e-05 | 3.870648e-09 | -2.97 | 1.4e-11 | -11.32394 | -13.88832 | -257.6942 |  |  |  |  | 0.78 | 2.37194e-10 | 1.208019e-05 | -13.45118 | -262.9311
0.79 | 2.57692e-10 | -0.79 | 7.2e-14 |  | 1.312415e-05 | 3.66693e-09 | -2.97 | 1.4e-11 | -11.24106 | -13.70073 | -255.1713 |  |  |  |  | 0.79 | 2.57692e-10 | 1.312415e-05 | -13.2715 | -260.3918
0.8 | 2.8007e-10 | -0.8 | 1.46e-13 |  | 1.426385e-05 | 7.435719e-09 | -2.97 | 1.4e-11 | -11.15778 | -13.51315 | -252.6484 |  |  |  |  | 0.8 | 2.8007e-10 | 1.426385e-05 | -13.09182 | -257.8526
0.81 | 3.00732e-10 | -0.81 | 1.88e-13 |  | 1.531615e-05 | 9.574761e-09 | -2.97 | 1.4e-11 | -11.0866 | -13.32556 | -250.1255 |  |  |  |  | 0.81 | 3.00732e-10 | 1.531615e-05 | -12.91213 | -255.3133
0.82 | 3.27524e-10 | -0.82 | 1.32e-13 |  | 1.668066e-05 | 6.722705e-09 | -2.97 | 1.4e-11 | -11.00126 | -13.13798 | -247.6026 |  |  |  |  | 0.82 | 3.27524e-10 | 1.668066e-05 | -12.73245 | -252.7741
0.83 | 3.5541e-10 | -0.83 | 2.74e-13 |  | 1.810088e-05 | 1.395471e-08 | -2.97 | 1.4e-11 | -10.91955 | -12.95039 | -245.0796 |  |  |  |  | 0.83 | 3.5541e-10 | 1.810088e-05 | -12.55276 | -250.2348
0.84 | 3.84554e-10 | -0.84 | 1.62e-13 |  | 1.958517e-05 | 8.250592e-09 | -2.97 | 1.4e-11 | -10.84074 | -12.76281 | -242.5567 |  |  |  |  | 0.84 | 3.84554e-10 | 1.958517e-05 | -12.37308 | -247.6956
0.85 | 4.23598e-10 | -0.85 | 1.2e-14 |  | 2.157367e-05 | 6.11155e-10 | -2.97 | 1.4e-11 | -10.74404 | -12.57522 | -240.0338 |  |  |  |  | 0.85 | 4.23598e-10 | 2.157367e-05 | -12.1934 | -245.1563
0.86 | 4.58736e-10 | -0.86 | 2.18e-13 |  | 2.336323e-05 | 1.110265e-08 | -2.97 | 1.4e-11 | -10.66435 | -12.38764 | -237.5109 |  |  |  |  | 0.86 | 4.58736e-10 | 2.336323e-05 | -12.01371 | -242.6171
0.87 | 4.9941e-10 | -0.87 | 2.44e-13 |  | 2.543474e-05 | 1.242682e-08 | -2.97 | 1.4e-11 | -10.57939 | -12.20005 | -234.9879 |  |  |  |  | 0.87 | 4.9941e-10 | 2.543474e-05 | -11.83403 | -240.0779
0.88 | 5.43054e-10 | -0.88 | 7.4e-14 |  | 2.765751e-05 | 3.768789e-09 | -2.97 | 1.4e-11 | -10.49561 | -12.01247 | -232.465 |  |  |  |  | 0.88 | 5.43054e-10 | 2.765751e-05 | -11.65434 | -237.5386
0.89 | 5.9587e-10 | -0.89 | 1.98e-13 |  | 3.034741e-05 | 1.008406e-08 | -2.97 | 1.4e-11 | -10.4028 | -11.82488 | -229.9421 |  |  |  |  | 0.89 | 5.9587e-10 | 3.034741e-05 | -11.47466 | -234.9994
0.9 | 6.521e-10 | -0.9 | 2.62e-13 |  | 3.321118e-05 | 1.334355e-08 | -2.97 | 1.4e-11 | -10.31262 | -11.6373 | -227.4192 |  |  |  |  | 0.9 | 6.521e-10 | 3.321118e-05 | -11.29498 | -232.4601
0.91 | 7.16912e-10 | -0.91 | 2.62e-13 |  | 3.651203e-05 | 1.334355e-08 | -2.97 | 1.4e-11 | -10.21787 | -11.44971 | -224.8963 |  |  |  |  | 0.91 | 7.16912e-10 | 3.651203e-05 | -11.11529 | -229.9209
0.92 | 7.84578e-10 | -0.92 | 1.4e-14 |  | 3.995823e-05 | 7.130141e-10 | -2.97 | 1.4e-11 | -10.12768 | -11.26213 | -222.3733 |  |  |  |  | 0.92 | 7.84578e-10 | 3.995823e-05 | -10.93561 | -227.3816
0.93 | 8.8183e-10 | -0.93 | 3.38e-13 |  | 4.491123e-05 | 1.72142e-08 | -2.97 | 1.4e-11 | -10.01082 | -11.07455 | -219.8504 |  |  |  |  | 0.93 | 8.8183e-10 | 4.491123e-05 | -10.75593 | -224.8424
0.94 | 9.7508e-10 | -0.94 | 2.88e-13 |  | 4.966042e-05 | 1.466772e-08 | -2.97 | 1.4e-11 | -9.910302 | -10.88696 | -217.3275 |  |  |  |  | 0.94 | 9.7508e-10 | 4.966042e-05 | -10.57624 | -222.3031
0.95 | 1.0872e-09 | -0.95 | 2.44e-13 |  | 5.537064e-05 | 1.242682e-08 | -2.97 | 1.4e-11 | -9.801461 | -10.69938 | -214.8046 |  |  |  |  | 0.95 | 1.0872e-09 | 5.537064e-05 | -10.39656 | -219.7639
0.96 | 1.22226e-09 | -0.96 | 1.5e-13 |  | 6.224919e-05 | 7.639437e-09 | -2.97 | 1.4e-11 | -9.684365 | -10.51179 | -212.2816 |  |  |  |  | 0.96 | 1.22226e-09 | 6.224919e-05 | -10.21687 | -217.2247
0.97 | 1.36368e-09 | -0.97 | 1.48e-13 |  | 6.945165e-05 | 7.537578e-09 | -2.97 | 1.4e-11 | -9.57488 | -10.32421 | -209.7587 |  |  |  |  | 0.97 | 1.36368e-09 | 6.945165e-05 | -10.03719 | -214.6854
0.98 | 1.52756e-09 | -0.98 | 2.2e-13 |  | 7.779799e-05 | 1.120451e-08 | -2.97 | 1.4e-11 | -9.461395 | -10.13662 | -207.2358 |  |  |  |  | 0.98 | 1.52756e-09 | 7.779799e-05 | -9.857506 | -212.1462
0.99 | 1.71018e-09 | -0.99 | 3.4e-14 |  | 8.709875e-05 | 1.731606e-09 | -2.97 | 1.4e-11 | -9.348468 | -9.949037 | -204.7129 |  |  |  |  | 0.99 | 1.71018e-09 | 8.709875e-05 | -9.677823 | -209.6069
1 | 1.92678e-09 | -1 | 1.04e-13 |  | 9.81301e-05 | 5.296677e-09 | -2.97 | 1.4e-11 | -9.229216 | -9.761452 | -202.19 |  |  |  |  | 1 | 1.92678e-09 | 9.81301e-05 | -9.498139 | -207.0677
1.01 | 2.1783e-09 | -1.01 | 1.68e-13 |  | 0.0001109399 | 8.55617e-09 | -2.97 | 1.4e-11 | -9.106522 | -9.573868 | -199.667 |  |  |  |  | 1.01 | 2.1783e-09 | 0.0001109399 | -9.318455 | -204.5284
1.02 | 2.48498e-09 | -1.02 | 2.8e-14 |  | 0.000126559 | 1.426028e-09 | -2.97 | 1.4e-11 | -8.974802 | -9.386283 | -197.1441 |  |  |  |  | 1.02 | 2.48498e-09 | 0.000126559 | -9.138771 | -201.9892
1.03 | 2.86096e-09 | -1.03 | 2e-15 |  | 0.0001457075 | 1.018592e-10 | -2.97 | 1.4e-11 | -8.833909 | -9.198698 | -194.6212 |  |  |  |  | 1.03 | 2.86096e-09 | 0.0001457075 | -8.959087 | -199.4499
1.04 | 3.2839e-09 | -1.04 | 1.54e-13 |  | 0.0001672477 | 7.843156e-09 | -2.97 | 1.4e-11 | -8.696035 | -9.011114 | -192.0983 |  |  |  |  | 1.04 | 3.2839e-09 | 0.0001672477 | -8.779403 | -196.9107
1.05 | 3.7822e-09 | -1.05 | 1.96e-13 |  | 0.0001926259 | 9.982198e-09 | -2.97 | 1.4e-11 | -8.554761 | -8.823529 | -189.5753 |  |  |  |  | 1.05 | 3.7822e-09 | 0.0001926259 | -8.59972 | -194.3715
1.06 | 4.37598e-09 | -1.06 | 8.8e-14 |  | 0.0002228668 | 4.481803e-09 | -2.97 | 1.4e-11 | -8.408936 | -8.635944 | -187.0524 |  |  |  |  | 1.06 | 4.37598e-09 | 0.0002228668 | -8.420036 | -191.8322
1.07 | 5.08414e-09 | -1.07 | 6.6e-14 |  | 0.0002589331 | 3.361352e-09 | -2.97 | 1.4e-11 | -8.258941 | -8.448359 | -184.5295 |  |  |  |  | 1.07 | 5.08414e-09 | 0.0002589331 | -8.240352 | -189.293
1.08 | 5.91172e-09 | -1.08 | 2.08e-13 |  | 0.0003010814 | 1.059335e-08 | -2.97 | 1.4e-11 | -8.10813 | -8.260775 | -182.0066 |  |  |  |  | 1.08 | 5.91172e-09 | 0.0003010814 | -8.060668 | -186.7537
1.09 | 6.90124e-09 | -1.09 | 2.64e-13 |  | 0.0003514773 | 1.344541e-08 | -2.97 | 1.4e-11 | -7.953366 | -8.07319 | -179.4837 |  |  |  |  | 1.09 | 6.90124e-09 | 0.0003514773 | -7.880984 | -184.2145
1.1 | 8.06002e-09 | -1.1 | 1.86e-13 |  | 0.0004104934 | 9.472902e-09 | -2.97 | 1.4e-11 | -7.798151 | -7.885605 | -176.9607 |  |  |  |  | 1.1 | 8.06002e-09 | 0.0004104934 | -7.7013 | -181.6752
1.11 | 9.4356e-09 | -1.11 | 9.8e-14 |  | 0.0004805512 | 4.991099e-09 | -2.97 | 1.4e-11 | -7.640577 | -7.698021 | -174.4378 |  |  |  |  | 1.11 | 9.4356e-09 | 0.0004805512 | -7.521616 | -179.136
1.12 | 1.11972e-08 | -1.12 | 1.48e-13 |  | 0.0005702687 | 7.537578e-09 | -2.97 | 1.4e-11 | -7.469403 | -7.510436 | -171.9149 |  |  |  |  | 1.12 | 1.11972e-08 | 0.0005702687 | -7.341933 | -176.5968
1.13 | 1.31616e-08 | -1.13 | 8.8e-14 |  | 0.0006703148 | 4.481803e-09 | -2.97 | 1.4e-11 | -7.307763 | -7.322851 | -169.392 |  |  |  |  | 1.13 | 1.31616e-08 | 0.0006703148 | -7.162249 | -174.0575
1.14 | 1.5505e-08 | -1.14 | 4.66e-13 |  | 0.0007896632 | 2.373319e-08 | -2.97 | 1.4e-11 | -7.143904 | -7.135267 | -166.869 |  |  |  |  | 1.14 | 1.5505e-08 | 0.0007896632 | -6.982565 | -171.5183
1.15 | 1.83606e-08 | -1.15 | 1.26e-13 |  | 0.0009350977 | 6.417127e-09 | -2.97 | 1.4e-11 | -6.97486 | -6.947682 | -164.3461 |  |  |  |  | 1.15 | 1.83606e-08 | 0.0009350977 | -6.802881 | -168.979
1.16 | 2.1791e-08 | -1.16 | 2.7e-13 |  | 0.001109807 | 1.375099e-08 | -2.97 | 1.4e-11 | -6.80357 | -6.760097 | -161.8232 |  |  |  |  | 1.16 | 2.1791e-08 | 0.001109807 | -6.623197 | -166.4398
1.17 | 2.59009e-08 | -1.17 | 8.8e-14 |  | 0.001319122 | 4.481803e-09 | -2.97 | 1.4e-11 | -6.630789 | -6.572513 | -159.3003 |  |  |  |  | 1.17 | 2.59009e-08 | 0.001319122 | -6.443513 | -163.9005
1.18 | 3.09266e-08 | -1.18 | 1.72e-13 |  | 0.001575079 | 8.759888e-09 | -2.97 | 1.4e-11 | -6.45345 | -6.384928 | -156.7774 |  |  |  |  | 1.18 | 3.09266e-08 | 0.001575079 | -6.26383 | -161.3613
1.19 | 3.71858e-08 | -1.19 | 6.8e-14 |  | 0.001893857 | 3.463212e-09 | -2.97 | 1.4e-11 | -6.26914 | -6.197343 | -154.2544 |  |  |  |  | 1.19 | 3.71858e-08 | 0.001893857 | -6.084146 | -158.822
1.2 | 4.49464e-08 | -1.2 | 7.4e-14 |  | 0.002289101 | 3.768789e-09 | -2.97 | 1.4e-11 | -6.079596 | -6.009759 | -151.7315 |  |  |  |  | 1.2 | 4.49464e-08 | 0.002289101 | -5.904462 | -156.2828
1.21 | 5.45656e-08 | -1.21 | 2.3e-13 |  | 0.002779003 | 1.17138e-08 | -2.97 | 1.4e-11 | -5.885663 | -5.822174 | -149.2086 |  |  |  |  | 1.21 | 5.45656e-08 | 0.002779003 | -5.724778 | -153.7436
1.22 | 6.65767e-08 | -1.22 | 1.26e-13 |  | 0.003390723 | 6.417127e-09 | -2.97 | 1.4e-11 | -5.686712 | -5.634589 | -146.6857 |  |  |  |  | 1.22 | 6.65767e-08 | 0.003390723 | -5.545094 | -151.2043
1.23 | 8.14536e-08 | -1.23 | 4.02e-13 |  | 0.004148398 | 2.047369e-08 | -2.97 | 1.4e-11 | -5.485033 | -5.447004 | -144.1627 |  |  |  |  | 1.23 | 8.14536e-08 | 0.004148398 | -5.36541 | -148.6651
1.24 | 1.0012e-07 | -1.24 | 2.6e-14 |  | 0.00509907 | 1.324169e-09 | -2.97 | 1.4e-11 | -5.278697 | -5.25942 | -141.6398 |  |  |  |  | 1.24 | 1.0012e-07 | 0.00509907 | -5.185726 | -146.1258
1.25 | 1.2323e-07 | -1.25 | 1.48e-13 |  | 0.006276052 | 7.537578e-09 | -2.97 | 1.4e-11 | -5.071014 | -5.071835 | -139.1169 |  |  |  |  | 1.25 | 1.2323e-07 | 0.006276052 | -5.006043 | -143.5866
1.26 | 1.5179e-07 | -1.26 | 2.32e-13 |  | 0.007730601 | 1.181566e-08 | -2.97 | 1.4e-11 | -4.862569 | -4.88425 | -136.594 |  |  |  |  | 1.26 | 1.5179e-07 | 0.007730601 | -4.826359 | -141.0473
1.27 | 1.865e-07 | -1.27 | 6.4e-14 |  | 0.009498367 | 3.259493e-09 | -2.97 | 1.4e-11 | -4.656635 | -4.696666 | -134.071 |  |  |  |  | 1.27 | 1.865e-07 | 0.009498367 | -4.646675 | -138.5081
1.28 | 2.2806e-07 | -1.28 | 9.8e-14 |  | 0.011615 | 4.991099e-09 | -2.97 | 1.4e-11 | -4.455458 | -4.509081 | -131.5481 |  |  |  |  | 1.28 | 2.2806e-07 | 0.011615 | -4.466991 | -135.9688
1.29 | 2.7811e-07 | -1.29 | 2.82e-13 |  | 0.01416403 | 1.436214e-08 | -2.97 | 1.4e-11 | -4.25705 | -4.321496 | -129.0252 |  |  |  |  | 1.29 | 2.7811e-07 | 0.01416403 | -4.287307 | -133.4296
1.3 | 3.3737e-07 | -1.3 | 9.4e-14 |  | 0.01718211 | 4.787381e-09 | -2.97 | 1.4e-11 | -4.063886 | -4.133912 | -126.5023 |  |  |  |  | 1.3 | 3.3737e-07 | 0.01718211 | -4.107623 | -130.8904
1.31 | 4.0657e-07 | -1.31 | 1.4e-13 |  | 0.02070644 | 7.130141e-09 | -2.97 | 1.4e-11 | -3.877311 | -3.946327 | -123.9794 |  |  |  |  | 1.31 | 4.0657e-07 | 0.02070644 | -3.927939 | -128.3511
1.32 | 4.8803e-07 | -1.32 | 2.2e-14 |  | 0.02485516 | 1.120451e-09 | -2.97 | 1.4e-11 | -3.69469 | -3.758742 | -121.4564 |  |  |  |  | 1.32 | 4.8803e-07 | 0.02485516 | -3.748256 | -125.8119
1.33 | 5.8305e-07 | -1.33 | 2.7e-13 |  | 0.02969449 | 1.375099e-08 | -2.97 | 1.4e-11 | -3.516794 | -3.571158 | -118.9335 |  |  |  |  | 1.33 | 5.8305e-07 | 0.02969449 | -3.568572 | -123.2726
1.34 | 6.9316e-07 | -1.34 | 6.2e-14 |  | 0.03530235 | 3.157634e-09 | -2.97 | 1.4e-11 | -3.343806 | -3.383573 | -116.4106 |  |  |  |  | 1.34 | 6.9316e-07 | 0.03530235 | -3.388888 | -120.7334
1.35 | 8.2215e-07 | -1.35 | 2e-15 |  | 0.04187176 | 1.018592e-10 | -2.97 | 1.4e-11 | -3.173144 | -3.195988 | -113.8877 |  |  |  |  | 1.35 | 8.2215e-07 | 0.04187176 | -3.209204 | -118.1941
1.36 | 9.7184e-07 | -1.36 | 2.42e-13 |  | 0.0494954 | 1.232496e-08 | -2.97 | 1.4e-11 | -3.005875 | -3.008404 | -111.3647 |  |  |  |  | 1.36 | 9.7184e-07 | 0.0494954 | -3.02952 | -115.6549
1.37 | 1.136e-06 | -1.37 | 9.8e-14 |  | 0.057856 | 4.991099e-09 | -2.97 | 1.4e-11 | -2.849798 | -2.820819 | -108.8418 |  |  |  |  | 1.37 | 1.136e-06 | 0.057856 | -2.849836 | -113.1156
1.38 | 1.3388e-06 | -1.38 | 6.4e-14 |  | 0.06818452 | 3.259493e-09 | -2.97 | 1.4e-11 | -2.685538 | -2.633234 | -106.3189 |  |  |  |  | 1.38 | 1.3388e-06 | 0.06818452 | -2.670153 | -110.5764
1.39 | 1.5737e-06 | -1.39 | 5e-14 |  | 0.08014788 | 2.546479e-09 | -2.97 | 1.4e-11 | -2.523882 | -2.445649 | -103.796 |  |  |  |  | 1.39 | 1.5737e-06 | 0.08014788 | -2.490469 | -108.0372
1.4 | 1.8558e-06 | -1.4 | 1.48e-13 |  | 0.09451512 | 7.537578e-09 | -2.97 | 1.4e-11 | -2.358995 | -2.258065 | -101.2731 |  |  |  |  | 1.4 | 1.8558e-06 | 0.09451512 | -2.310785 | -105.4979
1.41 | 2.1839e-06 | -1.41 | 2.08e-13 |  | 0.1112251 | 1.059335e-08 | -2.97 | 1.4e-11 | -2.196199 | -2.07048 | -98.75014 |  |  |  |  | 1.41 | 2.1839e-06 | 0.1112251 | -2.131101 | -102.9587
1.42 | 2.5726e-06 | -1.42 | 7e-14 |  | 0.1310214 | 3.565071e-09 | -2.97 | 1.4e-11 | -2.032394 | -1.882895 | -96.22721 |  |  |  |  | 1.42 | 2.5726e-06 | 0.1310214 | -1.951417 | -100.4194
1.43 | 3.0294e-06 | -1.43 | 1.9e-13 |  | 0.1542861 | 9.676621e-09 | -2.97 | 1.4e-11 | -1.868947 | -1.695311 | -93.70429 |  |  |  |  | 1.43 | 3.0294e-06 | 0.1542861 | -1.771733 | -97.88018
1.44 | 3.5702e-06 | -1.44 | 1.4e-14 |  | 0.1818288 | 7.130141e-10 | -2.97 | 1.4e-11 | -1.70469 | -1.507726 | -91.18137 |  |  |  |  | 1.44 | 3.5702e-06 | 0.1818288 | -1.592049 | -95.34094
1.45 | 4.2043e-06 | -1.45 | 2.04e-13 |  | 0.2141232 | 1.038963e-08 | -2.97 | 1.4e-11 | -1.541204 | -1.320141 | -88.65845 |  |  |  |  | 1.45 | 4.2043e-06 | 0.2141232 | -1.412366 | -92.80169
1.46 | 4.9555e-06 | -1.46 | 2.22e-13 |  | 0.2523815 | 1.130637e-08 | -2.97 | 1.4e-11 | -1.376813 | -1.132557 | -86.13552 |  |  |  |  | 1.46 | 4.9555e-06 | 0.2523815 | -1.232682 | -90.26245
1.47 | 5.8328e-06 | -1.47 | 3.24e-13 |  | 0.2970621 | 1.650118e-08 | -2.97 | 1.4e-11 | -1.213814 | -0.944972 | -83.6126 |  |  |  |  | 1.47 | 5.8328e-06 | 0.2970621 | -1.052998 | -87.7232
1.48 | 6.8763e-06 | -1.48 | 3.76e-13 |  | 0.3502071 | 1.914952e-08 | -2.97 | 1.4e-11 | -1.049231 | -0.7573873 | -81.08968 |  |  |  |  | 1.48 | 6.8763e-06 | 0.3502071 | -0.8733141 | -85.18396
1.49 | 8.0928e-06 | -1.49 | 1.36e-13 |  | 0.4121629 | 6.926423e-09 | -2.97 | 1.4e-11 | -0.8863366 | -0.5698026 | -78.56676 |  |  |  |  | 1.49 | 8.0928e-06 | 0.4121629 | -0.6936302 | -82.64472
1.5 | 9.5066e-06 | -1.5 | 1.2e-14 |  | 0.4841672 | 6.11155e-10 | -2.97 | 1.4e-11 | -0.7253251 | -0.3822179 | -76.04383 |  |  |  |  | 1.5 | 9.5066e-06 | 0.4841672 | -0.5139464 | -80.10547
1.51 | 1.1154e-05 | -1.51 | 3.6e-14 |  | 0.5680686 | 1.833465e-09 | -2.97 | 1.4e-11 | -0.5655132 | -0.1946332 | -73.52091 |  |  |  |  | 1.51 | 1.1154e-05 | 0.5680686 | -0.3342626 | -77.56623
1.52 | 1.3066e-05 | -1.52 | 9.4e-14 |  | 0.6654459 | 4.787381e-09 | -2.97 | 1.4e-11 | -0.4072979 | -0.00704856 | -70.99799 |  |  |  |  | 1.52 | 1.3066e-05 | 0.6654459 | -0.1545787 | -75.02698
1.53 | 1.5209e-05 | -1.53 | 4.16e-13 |  | 0.774588 | 2.118671e-08 | -2.97 | 1.4e-11 | -0.255424 | 0.1805361 | -68.47507 |  |  |  |  | 1.53 | 1.5209e-05 | 0.774588 | 0.02510514 | -72.48774
1.54 | 1.7696e-05 | -1.54 | 2.82e-13 |  | 0.9012499 | 1.436214e-08 | -2.97 | 1.4e-11 | -0.1039727 | 0.3681208 | -65.95214 |  |  |  |  | 1.54 | 1.7696e-05 | 0.9012499 | 0.204789 | -69.94849
1.55 | 2.0449e-05 | -1.55 | 2.98e-13 |  | 1.041459 | 1.517702e-08 | -2.97 | 1.4e-11 | 0.04062263 | 0.5557055 | -63.42922 |  |  |  |  | 1.55 | 2.0449e-05 | 1.041459 | 0.3844728 | -67.40925
1.56 | 2.3612e-05 | -1.56 | 1.6e-14 |  | 1.202549 | 8.148733e-10 | -2.97 | 1.4e-11 | 0.1844437 | 0.7432902 | -60.9063 |  |  |  |  | 1.56 | 2.3612e-05 | 1.202549 | 0.5641567 | -64.87001
1.57 | 2.7072e-05 | -1.57 | 3.44e-13 |  | 1.378766 | 1.751978e-08 | -2.97 | 1.4e-11 | 0.3211886 | 0.9308749 | -58.38338 |  |  |  |  | 1.57 | 2.7072e-05 | 1.378766 | 0.7438405 | -62.33076
1.58 | 3.0919e-05 | -1.58 | 6.4e-14 |  | 1.574692 | 3.259493e-09 | -2.97 | 1.4e-11 | 0.4540595 | 1.11846 | -55.86045 |  |  |  |  | 1.58 | 3.0919e-05 | 1.574692 | 0.9235244 | -59.79152
1.59 | 3.5173e-05 | -1.59 | 1.98e-13 |  | 1.791346 | 1.008406e-08 | -2.97 | 1.4e-11 | 0.5829674 | 1.306044 | -53.33753 |  |  |  |  | 1.59 | 3.5173e-05 | 1.791346 | 1.103208 | -57.25227
1.6 | 3.9927e-05 | -1.6 | 5.8e-14 |  | 2.033465 | 2.953916e-09 | -2.97 | 1.4e-11 | 0.7097414 | 1.493629 | -50.81461 |  |  |  |  | 1.6 | 3.9927e-05 | 2.033465 | 1.282892 | -54.71303
1.61 | 4.512e-05 | -1.61 | 6.6e-14 |  | 2.297943 | 3.361352e-09 | -2.97 | 1.4e-11 | 0.8320143 | 1.681214 | -48.29169 |  |  |  |  | 1.61 | 4.512e-05 | 2.297943 | 1.462576 | -52.17379
1.62 | 5.0962e-05 | -1.62 | 1.78e-13 |  | 2.595473 | 9.065466e-09 | -2.97 | 1.4e-11 | 0.9537689 | 1.868798 | -45.76876 |  |  |  |  | 1.62 | 5.0962e-05 | 2.595473 | 1.64226 | -49.63454
1.63 | 5.7389e-05 | -1.63 | 3.2e-14 |  | 2.922798 | 1.629747e-09 | -2.97 | 1.4e-11 | 1.072541 | 2.056383 | -43.24584 |  |  |  |  | 1.63 | 5.7389e-05 | 2.922798 | 1.821944 | -47.0953
1.64 | 6.4534e-05 | -1.64 | 1.5e-13 |  | 3.28669 | 7.639437e-09 | -2.97 | 1.4e-11 | 1.189881 | 2.243968 | -40.72292 |  |  |  |  | 1.64 | 6.4534e-05 | 3.28669 | 2.001627 | -44.55605
1.65 | 7.2643e-05 | -1.65 | 1.98e-13 |  | 3.699678 | 1.008406e-08 | -2.97 | 1.4e-11 | 1.308246 | 2.431552 | -38.2 |  |  |  |  | 1.65 | 7.2643e-05 | 3.699678 | 2.181311 | -42.01681
1.66 | 8.163e-05 | -1.66 | 2.64e-13 |  | 4.157382 | 1.344541e-08 | -2.97 | 1.4e-11 | 1.424885 | 2.619137 | -35.67707 |  |  |  |  | 1.66 | 8.163e-05 | 4.157382 | 2.360995 | -39.47756
1.67 | 9.1824e-05 | -1.67 | 2.5e-13 |  | 4.676558 | 1.27324e-08 | -2.97 | 1.4e-11 | 1.542562 | 2.806722 | -33.15415 |  |  |  |  | 1.67 | 9.1824e-05 | 4.676558 | 2.540679 | -36.93832
1.68 | 0.00010322 | -1.68 | 3e-14 |  | 5.256951 | 1.527887e-09 | -2.97 | 1.4e-11 | 1.659551 | 2.994306 | -30.63123 |  |  |  |  | 1.68 | 0.00010322 | 5.256951 | 2.720363 | -34.39908
1.69 | 0.00011597 | -1.69 | 2.92e-13 |  | 5.906304 | 1.487144e-08 | -2.97 | 1.4e-11 | 1.77602 | 3.181891 | -28.10831 |  |  |  |  | 1.69 | 0.00011597 | 5.906304 | 2.900047 | -31.85983
1.7 | 0.00013002 | -1.7 | 1.5e-13 |  | 6.621864 | 7.639437e-09 | -2.97 | 1.4e-11 | 1.890377 | 3.369476 | -25.58538 |  |  |  |  | 1.7 | 0.00013002 | 6.621864 | 3.079731 | -29.32059
1.71 | 0.00014575 | -1.71 | 1e-14 |  | 7.422987 | 5.092958e-10 | -2.97 | 1.4e-11 | 2.004581 | 3.557061 | -23.06246 |  |  |  |  | 1.71 | 0.00014575 | 7.422987 | 3.259414 | -26.78134
1.72 | 0.00016282 | -1.72 | 2e-15 |  | 8.292355 | 1.018592e-10 | -2.97 | 1.4e-11 | 2.115334 | 3.744645 | -20.53954 |  |  |  |  | 1.72 | 0.00016282 | 8.292355 | 3.439098 | -24.2421
1.73 | 0.00018149 | -1.73 | 2.74e-13 |  | 9.24321 | 1.395471e-08 | -2.97 | 1.4e-11 | 2.223889 | 3.93223 | -18.01662 |  |  |  |  | 1.73 | 0.00018149 | 9.24321 | 3.618782 | -21.70285
1.74 | 0.00020147 | -1.74 | 1.8e-13 |  | 10.26078 | 9.167325e-09 | -2.97 | 1.4e-11 | 2.328329 | 4.119815 | -15.49369 |  |  |  |  | 1.74 | 0.00020147 | 10.26078 | 3.798466 | -19.16361
1.75 | 0.00022284 | -1.75 | 1.78e-13 |  | 11.34915 | 9.065466e-09 | -2.97 | 1.4e-11 | 2.429143 | 4.307399 | -12.97077 |  |  |  |  | 1.75 | 0.00022284 | 11.34915 | 3.97815 | -16.62437
1.76 | 0.00024546 | -1.76 | 8.2e-14 |  | 12.50118 | 4.176226e-09 | -2.97 | 1.4e-11 | 2.525823 | 4.494984 | -10.44785 |  |  |  |  | 1.76 | 0.00024546 | 12.50118 | 4.157834 | -14.08512
1.77 | 0.00026942 | -1.77 | 1.02e-13 |  | 13.72145 | 5.194817e-09 | -2.97 | 1.4e-11 | 2.61896 | 4.682569 | -7.924927 |  |  |  |  | 1.77 | 0.00026942 | 13.72145 | 4.337517 | -11.54588
1.78 | 0.00029421 | -1.78 | 1.9e-13 |  | 14.98399 | 9.676621e-09 | -2.97 | 1.4e-11 | 2.706982 | 4.870153 | -5.402004 |  |  |  |  | 1.78 | 0.00029421 | 14.98399 | 4.517201 | -9.006634
1.79 | 0.00032015 | -1.79 | 2.62e-13 |  | 16.30511 | 1.334355e-08 | -2.97 | 1.4e-11 | 2.791478 | 5.057738 | -2.879082 |  |  |  |  | 1.79 | 0.00032015 | 16.30511 | 4.696885 | -6.467389
1.8 | 0.00034733 | -1.8 | 1.42e-13 |  | 17.68937 | 7.232001e-09 | -2.97 | 1.4e-11 | 2.872964 | 5.245323 | -0.3561593 |  |  |  |  | 1.8 | 0.00034733 | 17.68937 | 4.876569 | -3.928145
1.81 | 0.00037517 | -1.81 | 5e-14 |  | 19.10725 | 2.546479e-09 | -2.97 | 1.4e-11 | 2.950068 | 5.432907 | 2.166763 |  |  |  |  | 1.81 | 0.00037517 | 19.10725 | 5.056253 | -1.388901
1.82 | 0.00040413 | -1.82 | 2.18e-13 |  | 20.58217 | 1.110265e-08 | -2.97 | 1.4e-11 | 3.024425 | 5.620492 | 4.689686 |  |  |  |  | 1.82 | 0.00040413 | 20.58217 | 5.235937 | 1.150343
1.83 | 0.00043382 | -1.83 | 8.2e-14 |  | 22.09427 | 4.176226e-09 | -2.97 | 1.4e-11 | 3.095318 | 5.808077 | 7.212608 |  |  |  |  | 1.83 | 0.00043382 | 22.09427 | 5.415621 | 3.689587
1.84 | 0.00046447 | -1.84 | 2.82e-13 |  | 23.65526 | 1.436214e-08 | -2.97 | 1.4e-11 | 3.163586 | 5.995661 | 9.735531 |  |  |  |  | 1.84 | 0.00046447 | 23.65526 | 5.595304 | 6.228832
1.85 | 0.000496 | -1.85 | 4.9e-13 |  | 25.26107 | 2.49555e-08 | -2.97 | 1.4e-11 | 3.229265 | 6.183246 | 12.25845 |  |  |  |  | 1.85 | 0.000496 | 25.26107 | 5.774988 | 8.768076
1.86 | 0.00052804 | -1.86 | 7e-14 |  | 26.89286 | 3.565071e-09 | -2.97 | 1.4e-11 | 3.291861 | 6.370831 | 14.78138 |  |  |  |  | 1.86 | 0.00052804 | 26.89286 | 5.954672 | 11.30732
1.87 | 0.00056114 | -1.87 | 2.28e-13 |  | 28.57863 | 1.161194e-08 | -2.97 | 1.4e-11 | 3.352659 | 6.558416 | 17.3043 |  |  |  |  | 1.87 | 0.00056114 | 28.57863 | 6.134356 | 13.84656
1.88 | 0.00059507 | -1.88 | 1.18e-13 |  | 30.30667 | 6.009691e-09 | -2.97 | 1.4e-11 | 3.411368 | 6.746 | 19.82722 |  |  |  |  | 1.88 | 0.00059507 | 30.30667 | 6.31404 | 16.38581
1.89 | 0.00062958 | -1.89 | 7.4e-14 |  | 32.06425 | 3.768789e-09 | -2.97 | 1.4e-11 | 3.467742 | 6.933585 | 22.35014 |  |  |  |  | 1.89 | 0.00062958 | 32.06425 | 6.493724 | 18.92505
1.9 | 0.00066494 | -1.9 | 1.28e-13 |  | 33.86512 | 6.518986e-09 | -2.97 | 1.4e-11 | 3.522385 | 7.12117 | 24.87307 |  |  |  |  | 1.9 | 0.00066494 | 33.86512 | 6.673407 | 21.4643
1.91 | 0.0007013 | -1.91 | 1.4e-13 |  | 35.71692 | 7.130141e-09 | -2.97 | 1.4e-11 | 3.575624 | 7.308754 | 27.39599 |  |  |  |  | 1.91 | 0.0007013 | 35.71692 | 6.853091 | 24.00354
1.92 | 0.00073813 | -1.92 | 1.2e-13 |  | 37.59265 | 6.11155e-09 | -2.97 | 1.4e-11 | 3.626809 | 7.496339 | 29.91891 |  |  |  |  | 1.92 | 0.00073813 | 37.59265 | 7.032775 | 26.54279
1.93 | 0.00077573 | -1.93 | 2.32e-13 |  | 39.5076 | 1.181566e-08 | -2.97 | 1.4e-11 | 3.676493 | 7.683924 | 32.44183 |  |  |  |  | 1.93 | 0.00077573 | 39.5076 | 7.212459 | 29.08203
1.94 | 0.00081425 | -1.94 | 1.52e-13 |  | 41.46941 | 7.741296e-09 | -2.97 | 1.4e-11 | 3.724956 | 7.871508 | 34.96476 |  |  |  |  | 1.94 | 0.00081425 | 41.46941 | 7.392143 | 31.62127
1.95 | 0.00085328 | -1.95 | 1.02e-13 |  | 43.45719 | 5.194817e-09 | -2.97 | 1.4e-11 | 3.771776 | 8.059093 | 37.48768 |  |  |  |  | 1.95 | 0.00085328 | 43.45719 | 7.571827 | 34.16052
1.96 | 0.00089309 | -1.96 | 7.6e-14 |  | 45.4847 | 3.870648e-09 | -2.97 | 1.4e-11 | 3.817376 | 8.246678 | 40.0106 |  |  |  |  | 1.96 | 0.00089309 | 45.4847 | 7.751511 | 36.69976
1.97 | 0.0009337 | -1.97 | 1.08e-13 |  | 47.55295 | 5.500395e-09 | -2.97 | 1.4e-11 | 3.861844 | 8.434262 | 42.53352 |  |  |  |  | 1.97 | 0.0009337 | 47.55295 | 7.931194 | 39.23901
1.98 | 0.00097451 | -1.98 | 2.1e-13 |  | 49.63139 | 1.069521e-08 | -2.97 | 1.4e-11 | 3.904623 | 8.621847 | 45.05644 |  |  |  |  | 1.98 | 0.00097451 | 49.63139 | 8.110878 | 41.77825
1.99 | 0.0010163 | -1.99 | 1.92e-13 |  | 51.75973 | 9.77848e-09 | -2.97 | 1.4e-11 | 3.946613 | 8.809432 | 47.57937 |  |  |  |  | 1.99 | 0.0010163 | 51.75973 | 8.290562 | 44.31749
2 | 0.001059 | -2 | 8.6e-14 |  | 53.93443 | 4.379944e-09 | -2.97 | 1.4e-11 | 3.987769 | 8.997016 | 50.10229 |  |  |  |  | 2 | 0.001059 | 53.93443 | 8.470246 | 46.85674
2.01 | 0.0011013 | -2.01 | 2.5e-13 |  | 56.08875 | 1.27324e-08 | -2.97 | 1.4e-11 | 4.026935 | 9.184601 | 52.62521 |  |  |  |  | 2.01 | 0.0011013 | 56.08875 | 8.64993 | 49.39598
2.02 | 0.001145 | -2.02 | 9.2e-14 |  | 58.31437 | 4.685522e-09 | -2.97 | 1.4e-11 | 4.065849 | 9.372186 | 55.14813 |  |  |  |  | 2.02 | 0.001145 | 58.31437 | 8.829614 | 51.93523
2.03 | 0.0011882 | -2.03 | 4.16e-13 |  | 60.51453 | 2.118671e-08 | -2.97 | 1.4e-11 | 4.102883 | 9.559771 | 57.67106 |  |  |  |  | 2.03 | 0.0011882 | 60.51453 | 9.009297 | 54.47447
2.04 | 0.0012328 | -2.04 | 3.88e-13 |  | 62.78599 | 1.976068e-08 | -2.97 | 1.4e-11 | 4.139732 | 9.747355 | 60.19398 |  |  |  |  | 2.04 | 0.0012328 | 62.78599 | 9.188981 | 57.01372
2.05 | 0.0012767 | -2.05 | 3.8e-14 |  | 65.0218 | 1.935324e-09 | -2.97 | 1.4e-11 | 4.174723 | 9.93494 | 62.7169 |  |  |  |  | 2.05 | 0.0012767 | 65.0218 | 9.368665 | 59.55296
2.06 | 0.001322 | -2.06 | 2.3e-13 |  | 67.32891 | 1.17138e-08 | -2.97 | 1.4e-11 | 4.20959 | 10.12252 | 65.23982 |  |  |  |  | 2.06 | 0.001322 | 67.32891 | 9.548349 | 62.0922
2.07 | 0.0013668 | -2.07 | 9e-14 |  | 69.61055 | 4.583662e-09 | -2.97 | 1.4e-11 | 4.242916 | 10.31011 | 67.76275 |  |  |  |  | 2.07 | 0.0013668 | 69.61055 | 9.728033 | 64.63145
2.08 | 0.0014129 | -2.08 | 2.3e-13 |  | 71.95841 | 1.17138e-08 | -2.97 | 1.4e-11 | 4.276088 | 10.49769 | 70.28567 |  |  |  |  | 2.08 | 0.0014129 | 71.95841 | 9.907717 | 67.17069
2.09 | 0.0014584 | -2.09 | 7.8e-14 |  | 74.2757 | 3.972507e-09 | -2.97 | 1.4e-11 | 4.307784 | 10.68528 | 72.80859 |  |  |  |  | 2.09 | 0.0014584 | 74.2757 | 10.0874 | 69.70994
2.1 | 0.0015049 | -2.1 | 2.46e-13 |  | 76.64393 | 1.252868e-08 | -2.97 | 1.4e-11 | 4.33917 | 10.87286 | 75.33151 |  |  |  |  | 2.1 | 0.0015049 | 76.64393 | 10.26708 | 72.24918
2.11 | 0.0015507 | -2.11 | 2.14e-13 |  | 78.9765 | 1.089893e-08 | -2.97 | 1.4e-11 | 4.36915 | 11.06045 | 77.85444 |  |  |  |  | 2.11 | 0.0015507 | 78.9765 | 10.44677 | 74.78843
2.12 | 0.001598 | -2.12 | 3.58e-13 |  | 81.38547 | 1.823279e-08 | -2.97 | 1.4e-11 | 4.399197 | 11.24803 | 80.37736 |  |  |  |  | 2.12 | 0.001598 | 81.38547 | 10.62645 | 77.32767
2.13 | 0.0016458 | -2.13 | 1.52e-13 |  | 83.81991 | 7.741296e-09 | -2.97 | 1.4e-11 | 4.428671 | 11.43562 | 82.90028 |  |  |  |  | 2.13 | 0.0016458 | 83.81991 | 10.80614 | 79.86691
2.14 | 0.0016921 | -2.14 | 6.6e-14 |  | 86.17795 | 3.361352e-09 | -2.97 | 1.4e-11 | 4.456414 | 11.6232 | 85.4232 |  |  |  |  | 2.14 | 0.0016921 | 86.17795 | 10.98582 | 82.40616
2.15 | 0.0017405 | -2.15 | 2.72e-13 |  | 88.64294 | 1.385285e-08 | -2.97 | 1.4e-11 | 4.484616 | 11.81079 | 87.94613 |  |  |  |  | 2.15 | 0.0017405 | 88.64294 | 11.1655 | 84.9454
2.16 | 0.0017873 | -2.16 | 2e-13 |  | 91.02644 | 1.018592e-08 | -2.97 | 1.4e-11 | 4.51115 | 11.99837 | 90.46905 |  |  |  |  | 2.16 | 0.0017873 | 91.02644 | 11.34519 | 87.48465
2.17 | 0.0018355 | -2.17 | 1.3e-13 |  | 93.48125 | 6.620846e-09 | -2.97 | 1.4e-11 | 4.537761 | 12.18596 | 92.99197 |  |  |  |  | 2.17 | 0.0018355 | 93.48125 | 11.52487 | 90.02389
2.18 | 0.0018829 | -2.18 | 1.92e-13 |  | 95.89531 | 9.77848e-09 | -2.97 | 1.4e-11 | 4.563257 | 12.37354 | 95.51489 |  |  |  |  | 2.18 | 0.0018829 | 95.89531 | 11.70456 | 92.56313
2.19 | 0.0019313 | -2.19 | 2.56e-13 |  | 98.3603 | 1.303797e-08 | -2.97 | 1.4e-11 | 4.588637 | 12.56113 | 98.03782 |  |  |  |  | 2.19 | 0.0019313 | 98.3603 | 11.88424 | 95.10238
2.2 | 0.0019791 | -2.2 | 1.8e-13 |  | 100.7947 | 9.167325e-09 | -2.97 | 1.4e-11 | 4.613086 | 12.74871 | 100.5607 |  |  |  |  | 2.2 | 0.0019791 | 100.7947 | 12.06392 | 97.64162
2.21 | 0.0020283 | -2.21 | 2.7e-13 |  | 103.3005 | 1.375099e-08 | -2.97 | 1.4e-11 | 4.637642 | 12.93629 | 103.0837 |  |  |  |  | 2.21 | 0.0020283 | 103.3005 | 12.24361 | 100.1809
2.22 | 0.002076 | -2.22 | 7.4e-14 |  | 105.7298 | 3.768789e-09 | -2.97 | 1.4e-11 | 4.660887 | 13.12388 | 105.6066 |  |  |  |  | 2.22 | 0.002076 | 105.7298 | 12.42329 | 102.7201
2.23 | 0.0021251 | -2.23 | 1.04e-13 |  | 108.2305 | 5.296677e-09 | -2.97 | 1.4e-11 | 4.684263 | 13.31146 | 108.1295 |  |  |  |  | 2.23 | 0.0021251 | 108.2305 | 12.60297 | 105.2594
2.24 | 0.0021733 | -2.24 | 1.66e-13 |  | 110.6853 | 8.454311e-09 | -2.97 | 1.4e-11 | 4.706691 | 13.49905 | 110.6524 |  |  |  |  | 2.24 | 0.0021733 | 110.6853 | 12.78266 | 107.7986
2.25 | 0.0022229 | -2.25 | 2.88e-13 |  | 113.2114 | 1.466772e-08 | -2.97 | 1.4e-11 | 4.729257 | 13.68663 | 113.1754 |  |  |  |  | 2.25 | 0.0022229 | 113.2114 | 12.96234 | 110.3378
2.26 | 0.0022715 | -2.26 | 1.36e-13 |  | 115.6865 | 6.926423e-09 | -2.97 | 1.4e-11 | 4.750884 | 13.87422 | 115.6983 |  |  |  |  | 2.26 | 0.0022715 | 115.6865 | 13.14203 | 112.8771
2.27 | 0.0023208 | -2.27 | 1.76e-13 |  | 118.1974 | 8.963606e-09 | -2.97 | 1.4e-11 | 4.772356 | 14.0618 | 118.2212 |  |  |  |  | 2.27 | 0.0023208 | 118.1974 | 13.32171 | 115.4163
2.28 | 0.0023705 | -2.28 | 7.6e-14 |  | 120.7286 | 3.870648e-09 | -2.97 | 1.4e-11 | 4.793545 | 14.24939 | 120.7441 |  |  |  |  | 2.28 | 0.0023705 | 120.7286 | 13.50139 | 117.9556
2.29 | 0.0024192 | -2.29 | 2.3e-13 |  | 123.2088 | 1.17138e-08 | -2.97 | 1.4e-11 | 4.813881 | 14.43697 | 123.267 |  |  |  |  | 2.29 | 0.0024192 | 123.2088 | 13.68108 | 120.4948
2.3 | 0.0024688 | -2.3 | 1.14e-13 |  | 125.735 | 5.805972e-09 | -2.97 | 1.4e-11 | 4.834176 | 14.62456 | 125.79 |  |  |  |  | 2.3 | 0.0024688 | 125.735 | 13.86076 | 123.0341
2.31 | 0.0025179 | -2.31 | 1.6e-13 |  | 128.2356 | 8.148733e-09 | -2.97 | 1.4e-11 | 4.853869 | 14.81214 | 128.3129 |  |  |  |  | 2.31 | 0.0025179 | 128.2356 | 14.04045 | 125.5733
2.32 | 0.0025677 | -2.32 | 1e-14 |  | 130.7719 | 5.092958e-10 | -2.97 | 1.4e-11 | 4.873454 | 14.99973 | 130.8358 |  |  |  |  | 2.32 | 0.0025677 | 130.7719 | 14.22013 | 128.1126
2.33 | 0.002617 | -2.33 | 2.74e-13 |  | 133.2827 | 1.395471e-08 | -2.97 | 1.4e-11 | 4.892473 | 15.18731 | 133.3587 |  |  |  |  | 2.33 | 0.002617 | 133.2827 | 14.39981 | 130.6518
2.34 | 0.0026666 | -2.34 | 5.04e-13 |  | 135.8088 | 2.566851e-08 | -2.97 | 1.4e-11 | 4.911248 | 15.3749 | 135.8817 |  |  |  |  | 2.34 | 0.0026666 | 135.8088 | 14.5795 | 133.191
2.35 | 0.002716 | -2.35 | 1.98e-13 |  | 138.3247 | 1.008406e-08 | -2.97 | 1.4e-11 | 4.929604 | 15.56248 | 138.4046 |  |  |  |  | 2.35 | 0.002716 | 138.3247 | 14.75918 | 135.7303
2.36 | 0.0027659 | -2.36 | 3.64e-13 |  | 140.8661 | 1.853837e-08 | -2.97 | 1.4e-11 | 4.94781 | 15.75007 | 140.9275 |  |  |  |  | 2.36 | 0.0027659 | 140.8661 | 14.93886 | 138.2695
2.37 | 0.0028149 | -2.37 | 1.02e-13 |  | 143.3617 | 5.194817e-09 | -2.97 | 1.4e-11 | 4.965371 | 15.93765 | 143.4504 |  |  |  |  | 2.37 | 0.0028149 | 143.3617 | 15.11855 | 140.8088
2.38 | 0.0028652 | -2.38 | 1.74e-13 |  | 145.9234 | 8.861747e-09 | -2.97 | 1.4e-11 | 4.983082 | 16.12523 | 145.9733 |  |  |  |  | 2.38 | 0.0028652 | 145.9234 | 15.29823 | 143.348
2.39 | 0.0029141 | -2.39 | 1.4e-14 |  | 148.4139 | 7.130141e-10 | -2.97 | 1.4e-11 | 5.000005 | 16.31282 | 148.4963 |  |  |  |  | 2.39 | 0.0029141 | 148.4139 | 15.47792 | 145.8873
2.4 | 0.0029649 | -2.4 | 2.74e-13 |  | 151.0011 | 1.395471e-08 | -2.97 | 1.4e-11 | 5.017287 | 16.5004 | 151.0192 |  |  |  |  | 2.4 | 0.0029649 | 151.0011 | 15.6576 | 148.4265
2.41 | 0.0030137 | -2.41 | 1.12e-13 |  | 153.4865 | 5.704113e-09 | -2.97 | 1.4e-11 | 5.033612 | 16.68799 | 153.5421 |  |  |  |  | 2.41 | 0.0030137 | 153.4865 | 15.83728 | 150.9658
2.42 | 0.0030641 | -2.42 | 1.34e-13 |  | 156.0533 | 6.824564e-09 | -2.97 | 1.4e-11 | 5.050198 | 16.87557 | 156.065 |  |  |  |  | 2.42 | 0.0030641 | 156.0533 | 16.01697 | 153.505
2.43 | 0.0031133 | -2.43 | 1.46e-13 |  | 158.5591 | 7.435719e-09 | -2.97 | 1.4e-11 | 5.066127 | 17.06316 | 158.588 |  |  |  |  | 2.43 | 0.0031133 | 158.5591 | 16.19665 | 156.0442
2.44 | 0.0031638 | -2.44 | 2.26e-13 |  | 161.131 | 1.151009e-08 | -2.97 | 1.4e-11 | 5.082218 | 17.25074 | 161.1109 |  |  |  |  | 2.44 | 0.0031638 | 161.131 | 16.37634 | 158.5835
2.45 | 0.003213 | -2.45 | 1.72e-13 |  | 163.6367 | 8.759888e-09 | -2.97 | 1.4e-11 | 5.097649 | 17.43833 | 163.6338 |  |  |  |  | 2.45 | 0.003213 | 163.6367 | 16.55602 | 161.1227
2.46 | 0.0032631 | -2.46 | 6.8e-14 |  | 166.1883 | 3.463212e-09 | -2.97 | 1.4e-11 | 5.113122 | 17.62591 | 166.1567 |  |  |  |  | 2.46 | 0.0032631 | 166.1883 | 16.7357 | 163.662
2.47 | 0.0033123 | -2.47 | 2.68e-13 |  | 168.6941 | 1.364913e-08 | -2.97 | 1.4e-11 | 5.128087 | 17.8135 | 168.6796 |  |  |  |  | 2.47 | 0.0033123 | 168.6941 | 16.91539 | 166.2012
2.48 | 0.0033627 | -2.48 | 2.28e-13 |  | 171.2609 | 1.161194e-08 | -2.97 | 1.4e-11 | 5.143188 | 18.00108 | 171.2026 |  |  |  |  | 2.48 | 0.0033627 | 171.2609 | 17.09507 | 168.7405
2.49 | 0.0034118 | -2.49 | 3.84e-13 |  | 173.7615 | 1.955696e-08 | -2.97 | 1.4e-11 | 5.157684 | 18.18867 | 173.7255 |  |  |  |  | 2.49 | 0.0034118 | 173.7615 | 17.27475 | 171.2797
2.5 | 0.0034617 | -2.5 | 1.28e-13 |  | 176.3029 | 6.518986e-09 | -2.97 | 1.4e-11 | 5.172204 | 18.37625 | 176.2484 |  |  |  |  | 2.5 | 0.0034617 | 176.3029 | 17.45444 | 173.8189
2.51 | 0.0035111 | -2.51 | 3.28e-13 |  | 178.8189 | 1.67049e-08 | -2.97 | 1.4e-11 | 5.186373 | 18.56384 | 178.7713 |  |  |  |  | 2.51 | 0.0035111 | 178.8189 | 17.63412 | 176.3582
2.52 | 0.0035617 | -2.52 | 3.86e-13 |  | 181.3959 | 1.965882e-08 | -2.97 | 1.4e-11 | 5.200682 | 18.75142 | 181.2943 |  |  |  |  | 2.52 | 0.0035617 | 181.3959 | 17.81381 | 178.8974
2.53 | 0.0036103 | -2.53 | 1.12e-13 |  | 183.8711 | 5.704113e-09 | -2.97 | 1.4e-11 | 5.214235 | 18.939 | 183.8172 |  |  |  |  | 2.53 | 0.0036103 | 183.8711 | 17.99349 | 181.4367
2.54 | 0.0036604 | -2.54 | 1.96e-13 |  | 186.4226 | 9.982198e-09 | -2.97 | 1.4e-11 | 5.228016 | 19.12659 | 186.3401 |  |  |  |  | 2.54 | 0.0036604 | 186.4226 | 18.17317 | 183.9759
2.55 | 0.00371 | -2.55 | 3.72e-13 |  | 188.9487 | 1.89458e-08 | -2.97 | 1.4e-11 | 5.241476 | 19.31417 | 188.863 |  |  |  |  | 2.55 | 0.00371 | 188.9487 | 18.35286 | 186.5152
2.56 | 0.0037601 | -2.56 | 1.48e-13 |  | 191.5003 | 7.537578e-09 | -2.97 | 1.4e-11 | 5.254889 | 19.50176 | 191.3859 |  |  |  |  | 2.56 | 0.0037601 | 191.5003 | 18.53254 | 189.0544
2.57 | 0.0038092 | -2.57 | 2.06e-13 |  | 194.001 | 1.049149e-08 | -2.97 | 1.4e-11 | 5.267863 | 19.68934 | 193.9089 |  |  |  |  | 2.57 | 0.0038092 | 194.001 | 18.71223 | 191.5937
2.58 | 0.0038593 | -2.58 | 2.74e-13 |  | 196.5525 | 1.395471e-08 | -2.97 | 1.4e-11 | 5.28093 | 19.87693 | 196.4318 |  |  |  |  | 2.58 | 0.0038593 | 196.5525 | 18.89191 | 194.1329
2.59 | 0.0039083 | -2.59 | 2.44e-13 |  | 199.0481 | 1.242682e-08 | -2.97 | 1.4e-11 | 5.293546 | 20.06451 | 198.9547 |  |  |  |  | 2.59 | 0.0039083 | 199.0481 | 19.07159 | 196.6721
2.6 | 0.003958 | -2.6 | 7.8e-14 |  | 201.5793 | 3.972507e-09 | -2.97 | 1.4e-11 | 5.306183 | 20.2521 | 201.4776 |  |  |  |  | 2.6 | 0.003958 | 201.5793 | 19.25128 | 199.2114
2.61 | 0.0040077 | -2.61 | 1.86e-13 |  | 204.1105 | 9.472902e-09 | -2.97 | 1.4e-11 | 5.318661 | 20.43968 | 204.0006 |  |  |  |  | 2.61 | 0.0040077 | 204.1105 | 19.43096 | 201.7506
2.62 | 0.0040573 | -2.62 | 1.9e-13 |  | 206.6366 | 9.676621e-09 | -2.97 | 1.4e-11 | 5.330962 | 20.62727 | 206.5235 |  |  |  |  | 2.62 | 0.0040573 | 206.6366 | 19.61064 | 204.2899
2.63 | 0.0041065 | -2.63 | 3.68e-13 |  | 209.1423 | 1.874209e-08 | -2.97 | 1.4e-11 | 5.343015 | 20.81485 | 209.0464 |  |  |  |  | 2.63 | 0.0041065 | 209.1423 | 19.79033 | 206.8291
2.64 | 0.0041565 | -2.64 | 2.76e-13 |  | 211.6888 | 1.405656e-08 | -2.97 | 1.4e-11 | 5.355117 | 21.00244 | 211.5693 |  |  |  |  | 2.64 | 0.0041565 | 211.6888 | 19.97001 | 209.3684
2.65 | 0.0042046 | -2.65 | 2.84e-13 |  | 214.1385 | 1.4464e-08 | -2.97 | 1.4e-11 | 5.366623 | 21.19002 | 214.0922 |  |  |  |  | 2.65 | 0.0042046 | 214.1385 | 20.1497 | 211.9076
2.66 | 0.0042542 | -2.66 | 2.72e-13 |  | 216.6646 | 1.385285e-08 | -2.97 | 1.4e-11 | 5.378351 | 21.37761 | 216.6152 |  |  |  |  | 2.66 | 0.0042542 | 216.6646 | 20.32938 | 214.4469
2.67 | 0.0043036 | -2.67 | 2.3e-13 |  | 219.1805 | 1.17138e-08 | -2.97 | 1.4e-11 | 5.389896 | 21.56519 | 219.1381 |  |  |  |  | 2.67 | 0.0043036 | 219.1805 | 20.50906 | 216.9861
2.68 | 0.004353 | -2.68 | 1.46e-13 |  | 221.6965 | 7.435719e-09 | -2.97 | 1.4e-11 | 5.401309 | 21.75278 | 221.661 |  |  |  |  | 2.68 | 0.004353 | 221.6965 | 20.68875 | 219.5253
2.69 | 0.0044025 | -2.69 | 2.7e-13 |  | 224.2175 | 1.375099e-08 | -2.97 | 1.4e-11 | 5.412616 | 21.94036 | 224.1839 |  |  |  |  | 2.69 | 0.0044025 | 224.2175 | 20.86843 | 222.0646
2.7 | 0.0044516 | -2.7 | 2.54e-13 |  | 226.7181 | 1.293611e-08 | -2.97 | 1.4e-11 | 5.423708 | 22.12794 | 226.7069 |  |  |  |  | 2.7 | 0.0044516 | 226.7181 | 21.04812 | 224.6038
2.71 | 0.004501 | -2.71 | 7.2e-14 |  | 229.234 | 3.66693e-09 | -2.97 | 1.4e-11 | 5.434744 | 22.31553 | 229.2298 |  |  |  |  | 2.71 | 0.004501 | 229.234 | 21.2278 | 227.1431
2.72 | 0.0045497 | -2.72 | 2.86e-13 |  | 231.7143 | 1.456586e-08 | -2.97 | 1.4e-11 | 5.445505 | 22.50311 | 231.7527 |  |  |  |  | 2.72 | 0.0045497 | 231.7143 | 21.40748 | 229.6823
2.73 | 0.0045994 | -2.73 | 1.04e-13 |  | 234.2455 | 5.296677e-09 | -2.97 | 1.4e-11 | 5.45637 | 22.6907 | 234.2756 |  |  |  |  | 2.73 | 0.0045994 | 234.2455 | 21.58717 | 232.2216
2.74 | 0.0046482 | -2.74 | 6.8e-14 |  | 236.7309 | 3.463212e-09 | -2.97 | 1.4e-11 | 5.466924 | 22.87828 | 236.7986 |  |  |  |  | 2.74 | 0.0046482 | 236.7309 | 21.76685 | 234.7608
2.75 | 0.0046978 | -2.75 | 6.2e-14 |  | 239.257 | 3.157634e-09 | -2.97 | 1.4e-11 | 5.477538 | 23.06587 | 239.3215 |  |  |  |  | 2.75 | 0.0046978 | 239.257 | 21.94653 | 237.3001
2.76 | 0.004746 | -2.76 | 2.02e-13 |  | 241.7118 | 1.028778e-08 | -2.97 | 1.4e-11 | 5.487746 | 23.25345 | 241.8444 |  |  |  |  | 2.76 | 0.004746 | 241.7118 | 22.12622 | 239.8393
2.77 | 0.0047954 | -2.77 | 2.84e-13 |  | 244.2277 | 1.4464e-08 | -2.97 | 1.4e-11 | 5.498101 | 23.44104 | 244.3673 |  |  |  |  | 2.77 | 0.0047954 | 244.2277 | 22.3059 | 242.3785
2.78 | 0.0048441 | -2.78 | 2.8e-14 |  | 246.708 | 1.426028e-09 | -2.97 | 1.4e-11 | 5.508205 | 23.62862 | 246.8902 |  |  |  |  | 2.78 | 0.0048441 | 246.708 | 22.48559 | 244.9178
2.79 | 0.004893 | -2.79 | 1.9e-13 |  | 249.1984 | 9.676621e-09 | -2.97 | 1.4e-11 | 5.51825 | 23.81621 | 249.4132 |  |  |  |  | 2.79 | 0.004893 | 249.1984 | 22.66527 | 247.457
2.8 | 0.0049415 | -2.8 | 1.52e-13 |  | 251.6685 | 7.741296e-09 | -2.97 | 1.4e-11 | 5.528113 | 24.00379 | 251.9361 |  |  |  |  | 2.8 | 0.0049415 | 251.6685 | 22.84495 | 249.9963
2.81 | 0.0049909 | -2.81 | 2.62e-13 |  | 254.1844 | 1.334355e-08 | -2.97 | 1.4e-11 | 5.53806 | 24.19138 | 254.459 |  |  |  |  | 2.81 | 0.0049909 | 254.1844 | 23.02464 | 252.5355
2.82 | 0.005039 | -2.82 | 2.3e-13 |  | 256.6342 | 1.17138e-08 | -2.97 | 1.4e-11 | 5.547652 | 24.37896 | 256.9819 |  |  |  |  | 2.82 | 0.005039 | 256.6342 | 23.20432 | 255.0748
2.83 | 0.0050884 | -2.83 | 1.9e-13 |  | 259.1501 | 9.676621e-09 | -2.97 | 1.4e-11 | 5.557407 | 24.56655 | 259.5049 |  |  |  |  | 2.83 | 0.0050884 | 259.1501 | 23.38401 | 257.614
2.84 | 0.0051365 | -2.84 | 3.84e-13 |  | 261.5998 | 1.955696e-08 | -2.97 | 1.4e-11 | 5.566816 | 24.75413 | 262.0278 |  |  |  |  | 2.84 | 0.0051365 | 261.5998 | 23.56369 | 260.1533
2.85 | 0.0051861 | -2.85 | 1.16e-13 |  | 264.1259 | 5.907831e-09 | -2.97 | 1.4e-11 | 5.576426 | 24.94171 | 264.5507 |  |  |  |  | 2.85 | 0.0051861 | 264.1259 | 23.74337 | 262.6925
2.86 | 0.0052349 | -2.86 | 3.98e-13 |  | 266.6113 | 2.026997e-08 | -2.97 | 1.4e-11 | 5.585792 | 25.1293 | 267.0736 |  |  |  |  | 2.86 | 0.0052349 | 266.6113 | 23.92306 | 265.2317
2.87 | 0.0052856 | -2.87 | 2.46e-13 |  | 269.1934 | 1.252868e-08 | -2.97 | 1.4e-11 | 5.59543 | 25.31688 | 269.5965 |  |  |  |  | 2.87 | 0.0052856 | 269.1934 | 24.10274 | 267.771
2.88 | 0.0053318 | -2.88 | 1.46e-13 |  | 271.5463 | 7.435719e-09 | -2.97 | 1.4e-11 | 5.604133 | 25.50447 | 272.1195 |  |  |  |  | 2.88 | 0.0053318 | 271.5463 | 24.28242 | 270.3102
2.89 | 0.0053798 | -2.89 | 8e-15 |  | 273.991 | 4.074367e-10 | -2.97 | 1.4e-11 | 5.613095 | 25.69205 | 274.6424 |  |  |  |  | 2.89 | 0.0053798 | 273.991 | 24.46211 | 272.8495
2.9 | 0.0054298 | -2.9 | 3.84e-13 |  | 276.5374 | 1.955696e-08 | -2.97 | 1.4e-11 | 5.622346 | 25.87964 | 277.1653 |  |  |  |  | 2.9 | 0.0054298 | 276.5374 | 24.64179 | 275.3887
2.91 | 0.0054783 | -2.91 | 2.82e-13 |  | 279.0075 | 1.436214e-08 | -2.97 | 1.4e-11 | 5.631239 | 26.06722 | 279.6882 |  |  |  |  | 2.91 | 0.0054783 | 279.0075 | 24.82148 | 277.928
2.92 | 0.0055234 | -2.92 | 8.4e-14 |  | 281.3045 | 4.278085e-09 | -2.97 | 1.4e-11 | 5.639438 | 26.25481 | 282.2112 |  |  |  |  | 2.92 | 0.0055234 | 281.3045 | 25.00116 | 280.4672
2.93 | 0.0055702 | -2.93 | 1.08e-13 |  | 283.688 | 5.500395e-09 | -2.97 | 1.4e-11 | 5.647875 | 26.44239 | 284.7341 |  |  |  |  | 2.93 | 0.0055702 | 283.688 | 25.18084 | 283.0065
2.94 | 0.0056169 | -2.94 | 9.2e-14 |  | 286.0664 | 4.685522e-09 | -2.97 | 1.4e-11 | 5.656224 | 26.62998 | 287.257 |  |  |  |  | 2.94 | 0.0056169 | 286.0664 | 25.36053 | 285.5457
2.95 | 0.0056623 | -2.95 | 3.44e-13 |  | 288.3786 | 1.751978e-08 | -2.97 | 1.4e-11 | 5.664274 | 26.81756 | 289.7799 |  |  |  |  | 2.95 | 0.0056623 | 288.3786 | 25.54021 | 288.0849
2.96 | 0.0057126 | -2.96 | 2.58e-13 |  | 290.9403 | 1.313983e-08 | -2.97 | 1.4e-11 | 5.673118 | 27.00515 | 292.3028 |  |  |  |  | 2.96 | 0.0057126 | 290.9403 | 25.7199 | 290.6242
2.97 | 0.0057594 | -2.97 | 3.44e-13 |  | 293.3238 | 1.751978e-08 | -2.97 | 1.4e-11 | 5.681277 | 27.19273 | 294.8258 |  |  |  |  | 2.97 | 0.0057594 | 293.3238 | 25.89958 | 293.1634
2.98 | 0.0058026 | -2.98 | 2.38e-13 |  | 295.524 | 1.212124e-08 | -2.97 | 1.4e-11 | 5.68875 | 27.38032 | 297.3487 |  |  |  |  | 2.98 | 0.0058026 | 295.524 | 26.07926 | 295.7027
2.99 | 0.0058563 | -2.99 | 3.38e-13 |  | 298.2589 | 1.72142e-08 | -2.97 | 1.4e-11 | 5.697962 | 27.5679 | 299.8716 |  |  |  |  | 2.99 | 0.0058563 | 298.2589 | 26.25895 | 298.2419
3 | 0.0059052 | -3 | 1.46e-13 |  | 300.7494 | 7.435719e-09 | -2.97 | 1.4e-11 | 5.706277 | 27.75549 | 302.3945 |  |  |  |  | 3 | 0.0059052 | 300.7494 | 26.43863 | 300.7812
3 | 0.0059046 | -3 | 3.54e-13 |  | 300.7188 | 1.802907e-08 | -2.97 | 1.4e-11 | 5.706176 | 27.75549 | 302.3945 |  |  |  |  | 3 | 0.0059046 | 300.7188 | 26.43863 | 300.7812
2.99 | 0.0058551 | -2.99 | 1.1e-13 |  | 298.1978 | 5.602254e-09 | -2.97 | 1.4e-11 | 5.697757 | 27.5679 | 299.8716 |  |  |  |  | 2.99 | 0.0058551 | 298.1978 | 26.25895 | 298.2419
2.98 | 0.0058121 | -2.98 | 2.58e-13 |  | 296.0078 | 1.313983e-08 | -2.97 | 1.4e-11 | 5.690386 | 27.38032 | 297.3487 |  |  |  |  | 2.98 | 0.0058121 | 296.0078 | 26.07926 | 295.7027
2.97 | 0.0057628 | -2.97 | 9.2e-14 |  | 293.497 | 4.685522e-09 | -2.97 | 1.4e-11 | 5.681867 | 27.19273 | 294.8258 |  |  |  |  | 2.97 | 0.0057628 | 293.497 | 25.89958 | 293.1634
2.96 | 0.005706 | -2.96 | 1.62e-13 |  | 290.6042 | 8.250592e-09 | -2.97 | 1.4e-11 | 5.671962 | 27.00515 | 292.3028 |  |  |  |  | 2.96 | 0.005706 | 290.6042 | 25.7199 | 290.6242
2.95 | 0.0056571 | -2.95 | 2.56e-13 |  | 288.1137 | 1.303797e-08 | -2.97 | 1.4e-11 | 5.663355 | 26.81756 | 289.7799 |  |  |  |  | 2.95 | 0.0056571 | 288.1137 | 25.54021 | 288.0849
2.94 | 0.0056064 | -2.94 | 3.6e-14 |  | 285.5316 | 1.833465e-09 | -2.97 | 1.4e-11 | 5.654353 | 26.62998 | 287.257 |  |  |  |  | 2.94 | 0.0056064 | 285.5316 | 25.36053 | 285.5457
2.93 | 0.0055582 | -2.93 | 1.74e-13 |  | 283.0768 | 8.861747e-09 | -2.97 | 1.4e-11 | 5.645718 | 26.44239 | 284.7341 |  |  |  |  | 2.93 | 0.0055582 | 283.0768 | 25.18084 | 283.0065
2.92 | 0.0055082 | -2.92 | 1.32e-13 |  | 280.5303 | 6.722705e-09 | -2.97 | 1.4e-11 | 5.636682 | 26.25481 | 282.2112 |  |  |  |  | 2.92 | 0.0055082 | 280.5303 | 25.00116 | 280.4672
2.91 | 0.0054589 | -2.91 | 2.04e-13 |  | 278.0195 | 1.038963e-08 | -2.97 | 1.4e-11 | 5.627691 | 26.06722 | 279.6882 |  |  |  |  | 2.91 | 0.0054589 | 278.0195 | 24.82148 | 277.928
2.9 | 0.0054103 | -2.9 | 1.62e-13 |  | 275.5443 | 8.250592e-09 | -2.97 | 1.4e-11 | 5.618748 | 25.87964 | 277.1653 |  |  |  |  | 2.9 | 0.0054103 | 275.5443 | 24.64179 | 275.3887
2.89 | 0.0053607 | -2.89 | 2.96e-13 |  | 273.0182 | 1.507516e-08 | -2.97 | 1.4e-11 | 5.609538 | 25.69205 | 274.6424 |  |  |  |  | 2.89 | 0.0053607 | 273.0182 | 24.46211 | 272.8495
2.88 | 0.0053107 | -2.88 | 9.8e-14 |  | 270.4717 | 4.991099e-09 | -2.97 | 1.4e-11 | 5.600168 | 25.50447 | 272.1195 |  |  |  |  | 2.88 | 0.0053107 | 270.4717 | 24.28242 | 270.3102
2.87 | 0.0052614 | -2.87 | 2.96e-13 |  | 267.9609 | 1.507516e-08 | -2.97 | 1.4e-11 | 5.590841 | 25.31688 | 269.5965 |  |  |  |  | 2.87 | 0.0052614 | 267.9609 | 24.10274 | 267.771
2.86 | 0.0052124 | -2.86 | 8.8e-14 |  | 265.4654 | 4.481803e-09 | -2.97 | 1.4e-11 | 5.581484 | 25.1293 | 267.0736 |  |  |  |  | 2.86 | 0.0052124 | 265.4654 | 23.92306 | 265.2317
2.85 | 0.0051632 | -2.85 | 6.6e-14 |  | 262.9596 | 3.361352e-09 | -2.97 | 1.4e-11 | 5.572 | 24.94171 | 264.5507 |  |  |  |  | 2.85 | 0.0051632 | 262.9596 | 23.74337 | 262.6925
2.84 | 0.0051141 | -2.84 | 1e-13 |  | 260.459 | 5.092958e-09 | -2.97 | 1.4e-11 | 5.562445 | 24.75413 | 262.0278 |  |  |  |  | 2.84 | 0.0051141 | 260.459 | 23.56369 | 260.1533
2.83 | 0.0050642 | -2.83 | 2e-13 |  | 257.9176 | 1.018592e-08 | -2.97 | 1.4e-11 | 5.55264 | 24.56655 | 259.5049 |  |  |  |  | 2.83 | 0.0050642 | 257.9176 | 23.38401 | 257.614
2.82 | 0.0050138 | -2.82 | 2.62e-13 |  | 255.3507 | 1.334355e-08 | -2.97 | 1.4e-11 | 5.542638 | 24.37896 | 256.9819 |  |  |  |  | 2.82 | 0.0050138 | 255.3507 | 23.20432 | 255.0748
2.81 | 0.0049648 | -2.81 | 2.28e-13 |  | 252.8552 | 1.161194e-08 | -2.97 | 1.4e-11 | 5.532817 | 24.19138 | 254.459 |  |  |  |  | 2.81 | 0.0049648 | 252.8552 | 23.02464 | 252.5355
2.8 | 0.0049157 | -2.8 | 4e-14 |  | 250.3545 | 2.037183e-09 | -2.97 | 1.4e-11 | 5.522878 | 24.00379 | 251.9361 |  |  |  |  | 2.8 | 0.0049157 | 250.3545 | 22.84495 | 249.9963
2.79 | 0.004867 | -2.79 | 1.36e-13 |  | 247.8743 | 6.926423e-09 | -2.97 | 1.4e-11 | 5.512922 | 23.81621 | 249.4132 |  |  |  |  | 2.79 | 0.004867 | 247.8743 | 22.66527 | 247.457
2.78 | 0.004817 | -2.78 | 2.76e-13 |  | 245.3278 | 1.405656e-08 | -2.97 | 1.4e-11 | 5.502595 | 23.62862 | 246.8902 |  |  |  |  | 2.78 | 0.004817 | 245.3278 | 22.48559 | 244.9178
2.77 | 0.004767 | -2.77 | 3.88e-13 |  | 242.7813 | 1.976068e-08 | -2.97 | 1.4e-11 | 5.492161 | 23.44104 | 244.3673 |  |  |  |  | 2.77 | 0.004767 | 242.7813 | 22.3059 | 242.3785
2.76 | 0.004717 | -2.76 | 2.76e-13 |  | 240.2348 | 1.405656e-08 | -2.97 | 1.4e-11 | 5.481617 | 23.25345 | 241.8444 |  |  |  |  | 2.76 | 0.004717 | 240.2348 | 22.12622 | 239.8393
2.75 | 0.0046684 | -2.75 | 2.42e-13 |  | 237.7597 | 1.232496e-08 | -2.97 | 1.4e-11 | 5.47126 | 23.06587 | 239.3215 |  |  |  |  | 2.75 | 0.0046684 | 237.7597 | 21.94653 | 237.3001
2.74 | 0.0046181 | -2.74 | 3.24e-13 |  | 235.1979 | 1.650118e-08 | -2.97 | 1.4e-11 | 5.460427 | 22.87828 | 236.7986 |  |  |  |  | 2.74 | 0.0046181 | 235.1979 | 21.76685 | 234.7608
2.73 | 0.0045682 | -2.73 | 2.74e-13 |  | 232.6565 | 1.395471e-08 | -2.97 | 1.4e-11 | 5.449563 | 22.6907 | 234.2756 |  |  |  |  | 2.73 | 0.0045682 | 232.6565 | 21.58717 | 232.2216
2.72 | 0.0045182 | -2.72 | 1.36e-13 |  | 230.11 | 6.926423e-09 | -2.97 | 1.4e-11 | 5.438558 | 22.50311 | 231.7527 |  |  |  |  | 2.72 | 0.0045182 | 230.11 | 21.40748 | 229.6823
2.71 | 0.0044682 | -2.71 | 1.6e-13 |  | 227.5636 | 8.148733e-09 | -2.97 | 1.4e-11 | 5.42743 | 22.31553 | 229.2298 |  |  |  |  | 2.71 | 0.0044682 | 227.5636 | 21.2278 | 227.1431
2.7 | 0.0044186 | -2.7 | 2.02e-13 |  | 225.0375 | 1.028778e-08 | -2.97 | 1.4e-11 | 5.416267 | 22.12794 | 226.7069 |  |  |  |  | 2.7 | 0.0044186 | 225.0375 | 21.04812 | 224.6038
2.69 | 0.0043685 | -2.69 | 1.84e-13 |  | 222.4859 | 9.371043e-09 | -2.97 | 1.4e-11 | 5.404864 | 21.94036 | 224.1839 |  |  |  |  | 2.69 | 0.0043685 | 222.4859 | 20.86843 | 222.0646
2.68 | 0.0043191 | -2.68 | 1.62e-13 |  | 219.97 | 8.250592e-09 | -2.97 | 1.4e-11 | 5.393491 | 21.75278 | 221.661 |  |  |  |  | 2.68 | 0.0043191 | 219.97 | 20.68875 | 219.5253
2.67 | 0.0042695 | -2.67 | 3.56e-13 |  | 217.4438 | 1.813093e-08 | -2.97 | 1.4e-11 | 5.381941 | 21.56519 | 219.1381 |  |  |  |  | 2.67 | 0.0042695 | 217.4438 | 20.50906 | 216.9861
2.66 | 0.004219 | -2.66 | 1.78e-13 |  | 214.8719 | 9.065466e-09 | -2.97 | 1.4e-11 | 5.370042 | 21.37761 | 216.6152 |  |  |  |  | 2.66 | 0.004219 | 214.8719 | 20.32938 | 214.4469
2.65 | 0.0041694 | -2.65 | 1.6e-13 |  | 212.3458 | 8.148733e-09 | -2.97 | 1.4e-11 | 5.358216 | 21.19002 | 214.0922 |  |  |  |  | 2.65 | 0.0041694 | 212.3458 | 20.1497 | 211.9076
2.64 | 0.0041195 | -2.64 | 2.04e-13 |  | 209.8044 | 1.038963e-08 | -2.97 | 1.4e-11 | 5.346176 | 21.00244 | 211.5693 |  |  |  |  | 2.64 | 0.0041195 | 209.8044 | 19.97001 | 209.3684
2.63 | 0.0040689 | -2.63 | 2.18e-13 |  | 207.2274 | 1.110265e-08 | -2.97 | 1.4e-11 | 5.333817 | 20.81485 | 209.0464 |  |  |  |  | 2.63 | 0.0040689 | 207.2274 | 19.79033 | 206.8291
2.62 | 0.0040192 | -2.62 | 8e-14 |  | 204.6962 | 4.074367e-09 | -2.97 | 1.4e-11 | 5.321527 | 20.62727 | 206.5235 |  |  |  |  | 2.62 | 0.0040192 | 204.6962 | 19.61064 | 204.2899
2.61 | 0.0039683 | -2.61 | 2.08e-13 |  | 202.1039 | 1.059335e-08 | -2.97 | 1.4e-11 | 5.308782 | 20.43968 | 204.0006 |  |  |  |  | 2.61 | 0.0039683 | 202.1039 | 19.43096 | 201.7506
2.6 | 0.0039189 | -2.6 | 3e-14 |  | 199.5879 | 1.527887e-09 | -2.97 | 1.4e-11 | 5.296255 | 20.2521 | 201.4776 |  |  |  |  | 2.6 | 0.0039189 | 199.5879 | 19.25128 | 199.2114
2.59 | 0.003868 | -2.59 | 8.8e-14 |  | 196.9956 | 4.481803e-09 | -2.97 | 1.4e-11 | 5.283182 | 20.06451 | 198.9547 |  |  |  |  | 2.59 | 0.003868 | 196.9956 | 19.07159 | 196.6721
2.58 | 0.0038186 | -2.58 | 1.46e-13 |  | 194.4797 | 7.435719e-09 | -2.97 | 1.4e-11 | 5.270328 | 19.87693 | 196.4318 |  |  |  |  | 2.58 | 0.0038186 | 194.4797 | 18.89191 | 194.1329
2.57 | 0.003768 | -2.57 | 3.32e-13 |  | 191.9027 | 1.690862e-08 | -2.97 | 1.4e-11 | 5.256988 | 19.68934 | 193.9089 |  |  |  |  | 2.57 | 0.003768 | 191.9027 | 18.71223 | 191.5937
2.56 | 0.0037177 | -2.56 | 1.54e-13 |  | 189.3409 | 7.843156e-09 | -2.97 | 1.4e-11 | 5.243549 | 19.50176 | 191.3859 |  |  |  |  | 2.56 | 0.0037177 | 189.3409 | 18.53254 | 189.0544
2.55 | 0.0036674 | -2.55 | 9.8e-14 |  | 186.7791 | 4.991099e-09 | -2.97 | 1.4e-11 | 5.229927 | 19.31417 | 188.863 |  |  |  |  | 2.55 | 0.0036674 | 186.7791 | 18.35286 | 186.5152
2.54 | 0.003618 | -2.54 | 3.8e-14 |  | 184.2632 | 1.935324e-09 | -2.97 | 1.4e-11 | 5.216365 | 19.12659 | 186.3401 |  |  |  |  | 2.54 | 0.003618 | 184.2632 | 18.17317 | 183.9759
2.53 | 0.0035673 | -2.53 | 2.8e-14 |  | 181.6811 | 1.426028e-09 | -2.97 | 1.4e-11 | 5.202253 | 18.939 | 183.8172 |  |  |  |  | 2.53 | 0.0035673 | 181.6811 | 17.99349 | 181.4367
2.52 | 0.003517 | -2.52 | 3e-14 |  | 179.1193 | 1.527887e-09 | -2.97 | 1.4e-11 | 5.188052 | 18.75142 | 181.2943 |  |  |  |  | 2.52 | 0.003517 | 179.1193 | 17.81381 | 178.8974
2.51 | 0.0034666 | -2.51 | 2.82e-13 |  | 176.5525 | 1.436214e-08 | -2.97 | 1.4e-11 | 5.173618 | 18.56384 | 178.7713 |  |  |  |  | 2.51 | 0.0034666 | 176.5525 | 17.63412 | 176.3582
2.5 | 0.0034164 | -2.5 | 2.3e-13 |  | 173.9958 | 1.17138e-08 | -2.97 | 1.4e-11 | 5.159031 | 18.37625 | 176.2484 |  |  |  |  | 2.5 | 0.0034164 | 173.9958 | 17.45444 | 173.8189
2.49 | 0.0033658 | -2.49 | 8.4e-14 |  | 171.4188 | 4.278085e-09 | -2.97 | 1.4e-11 | 5.14411 | 18.18867 | 173.7255 |  |  |  |  | 2.49 | 0.0033658 | 171.4188 | 17.27475 | 171.2797
2.48 | 0.0033162 | -2.48 | 2.28e-13 |  | 168.8927 | 1.161194e-08 | -2.97 | 1.4e-11 | 5.129263 | 18.00108 | 171.2026 |  |  |  |  | 2.48 | 0.0033162 | 168.8927 | 17.09507 | 168.7405
2.47 | 0.003265 | -2.47 | 1.34e-13 |  | 166.2851 | 6.824564e-09 | -2.97 | 1.4e-11 | 5.113704 | 17.8135 | 168.6796 |  |  |  |  | 2.47 | 0.003265 | 166.2851 | 16.91539 | 166.2012
2.46 | 0.0032152 | -2.46 | 1.74e-13 |  | 163.7488 | 8.861747e-09 | -2.97 | 1.4e-11 | 5.098333 | 17.62591 | 166.1567 |  |  |  |  | 2.46 | 0.0032152 | 163.7488 | 16.7357 | 163.662
2.45 | 0.0031648 | -2.45 | 1.2e-14 |  | 161.1819 | 6.11155e-10 | -2.97 | 1.4e-11 | 5.082534 | 17.43833 | 163.6338 |  |  |  |  | 2.45 | 0.0031648 | 161.1819 | 16.55602 | 161.1227
2.44 | 0.003115 | -2.44 | 7e-14 |  | 158.6456 | 3.565071e-09 | -2.97 | 1.4e-11 | 5.066673 | 17.25074 | 161.1109 |  |  |  |  | 2.44 | 0.003115 | 158.6456 | 16.37634 | 158.5835
2.43 | 0.003064 | -2.43 | 6e-14 |  | 156.0482 | 3.055775e-09 | -2.97 | 1.4e-11 | 5.050165 | 17.06316 | 158.588 |  |  |  |  | 2.43 | 0.003064 | 156.0482 | 16.19665 | 156.0442
2.42 | 0.0030142 | -2.42 | 1.8e-13 |  | 153.5119 | 9.167325e-09 | -2.97 | 1.4e-11 | 5.033778 | 16.87557 | 156.065 |  |  |  |  | 2.42 | 0.0030142 | 153.5119 | 16.01697 | 153.505
2.41 | 0.0029637 | -2.41 | 1.3e-13 |  | 150.94 | 6.620846e-09 | -2.97 | 1.4e-11 | 5.016882 | 16.68799 | 153.5421 |  |  |  |  | 2.41 | 0.0029637 | 150.94 | 15.83728 | 150.9658
2.4 | 0.0029138 | -2.4 | 6.2e-14 |  | 148.3986 | 3.157634e-09 | -2.97 | 1.4e-11 | 4.999902 | 16.5004 | 151.0192 |  |  |  |  | 2.4 | 0.0029138 | 148.3986 | 15.6576 | 148.4265
2.39 | 0.0028633 | -2.39 | 1.46e-13 |  | 145.8267 | 7.435719e-09 | -2.97 | 1.4e-11 | 4.982419 | 16.31282 | 148.4963 |  |  |  |  | 2.39 | 0.0028633 | 145.8267 | 15.47792 | 145.8873
2.38 | 0.0028134 | -2.38 | 8e-14 |  | 143.2853 | 4.074367e-09 | -2.97 | 1.4e-11 | 4.964838 | 16.12523 | 145.9733 |  |  |  |  | 2.38 | 0.0028134 | 143.2853 | 15.29823 | 143.348
2.37 | 0.002763 | -2.37 | 2.5e-13 |  | 140.7184 | 1.27324e-08 | -2.97 | 1.4e-11 | 4.946761 | 15.93765 | 143.4504 |  |  |  |  | 2.37 | 0.002763 | 140.7184 | 15.11855 | 140.8088
2.36 | 0.0027137 | -2.36 | 2.18e-13 |  | 138.2076 | 1.110265e-08 | -2.97 | 1.4e-11 | 4.928757 | 15.75007 | 140.9275 |  |  |  |  | 2.36 | 0.0027137 | 138.2076 | 14.93886 | 138.2695
2.35 | 0.0026627 | -2.35 | 4.2e-14 |  | 135.6102 | 2.139042e-09 | -2.97 | 1.4e-11 | 4.909785 | 15.56248 | 138.4046 |  |  |  |  | 2.35 | 0.0026627 | 135.6102 | 14.75918 | 135.7303
2.34 | 0.0026135 | -2.34 | 2.62e-13 |  | 133.1045 | 1.334355e-08 | -2.97 | 1.4e-11 | 4.891134 | 15.3749 | 135.8817 |  |  |  |  | 2.34 | 0.0026135 | 133.1045 | 14.5795 | 133.191
2.33 | 0.0025633 | -2.33 | 7.2e-14 |  | 130.5478 | 3.66693e-09 | -2.97 | 1.4e-11 | 4.871739 | 15.18731 | 133.3587 |  |  |  |  | 2.33 | 0.0025633 | 130.5478 | 14.39981 | 130.6518
2.32 | 0.0025133 | -2.32 | 1e-13 |  | 128.0013 | 5.092958e-09 | -2.97 | 1.4e-11 | 4.852041 | 14.99973 | 130.8358 |  |  |  |  | 2.32 | 0.0025133 | 128.0013 | 14.22013 | 128.1126
2.31 | 0.0024634 | -2.31 | 1.06e-13 |  | 125.4599 | 5.398536e-09 | -2.97 | 1.4e-11 | 4.831986 | 14.81214 | 128.3129 |  |  |  |  | 2.31 | 0.0024634 | 125.4599 | 14.04045 | 125.5733
2.3 | 0.0024138 | -2.3 | 2.12e-13 |  | 122.9338 | 1.079707e-08 | -2.97 | 1.4e-11 | 4.811646 | 14.62456 | 125.79 |  |  |  |  | 2.3 | 0.0024138 | 122.9338 | 13.86076 | 123.0341
2.29 | 0.0023642 | -2.29 | 1.46e-13 |  | 120.4077 | 7.435719e-09 | -2.97 | 1.4e-11 | 4.790884 | 14.43697 | 123.267 |  |  |  |  | 2.29 | 0.0023642 | 120.4077 | 13.68108 | 120.4948
2.28 | 0.0023149 | -2.28 | 5.2e-14 |  | 117.8969 | 2.648338e-09 | -2.97 | 1.4e-11 | 4.76981 | 14.24939 | 120.7441 |  |  |  |  | 2.28 | 0.0023149 | 117.8969 | 13.50139 | 117.9556
2.27 | 0.0022648 | -2.27 | 2.46e-13 |  | 115.3453 | 1.252868e-08 | -2.97 | 1.4e-11 | 4.74793 | 14.0618 | 118.2212 |  |  |  |  | 2.27 | 0.0022648 | 115.3453 | 13.32171 | 115.4163
2.26 | 0.0022148 | -2.26 | 4.8e-14 |  | 112.7988 | 2.44462e-09 | -2.97 | 1.4e-11 | 4.725606 | 13.87422 | 115.6983 |  |  |  |  | 2.26 | 0.0022148 | 112.7988 | 13.14203 | 112.8771
2.25 | 0.0021661 | -2.25 | 2.5e-13 |  | 110.3186 | 1.27324e-08 | -2.97 | 1.4e-11 | 4.703372 | 13.68663 | 113.1754 |  |  |  |  | 2.25 | 0.0021661 | 110.3186 | 12.96234 | 110.3378
2.24 | 0.0021165 | -2.24 | 1.56e-13 |  | 107.7925 | 7.945015e-09 | -2.97 | 1.4e-11 | 4.680208 | 13.49905 | 110.6524 |  |  |  |  | 2.24 | 0.0021165 | 107.7925 | 12.78266 | 107.7986
2.23 | 0.0020677 | -2.23 | 1.26e-13 |  | 105.3071 | 6.417127e-09 | -2.97 | 1.4e-11 | 4.656881 | 13.31146 | 108.1295 |  |  |  |  | 2.23 | 0.0020677 | 105.3071 | 12.60297 | 105.2594
2.22 | 0.0020185 | -2.22 | 1.82e-13 |  | 102.8014 | 9.269184e-09 | -2.97 | 1.4e-11 | 4.632799 | 13.12388 | 105.6066 |  |  |  |  | 2.22 | 0.0020185 | 102.8014 | 12.42329 | 102.7201
2.21 | 0.0019695 | -2.21 | 2.04e-13 |  | 100.3058 | 1.038963e-08 | -2.97 | 1.4e-11 | 4.608224 | 12.93629 | 103.0837 |  |  |  |  | 2.21 | 0.0019695 | 100.3058 | 12.24361 | 100.1809
2.2 | 0.0019205 | -2.2 | 1.4e-13 |  | 97.81026 | 7.130141e-09 | -2.97 | 1.4e-11 | 4.583029 | 12.74871 | 100.5607 |  |  |  |  | 2.2 | 0.0019205 | 97.81026 | 12.06392 | 97.64162
2.19 | 0.0018726 | -2.19 | 8.2e-14 |  | 95.37073 | 4.176226e-09 | -2.97 | 1.4e-11 | 4.557772 | 12.56113 | 98.03782 |  |  |  |  | 2.19 | 0.0018726 | 95.37073 | 11.88424 | 95.10238
2.18 | 0.0018235 | -2.18 | 5.6e-14 |  | 92.87009 | 2.852057e-09 | -2.97 | 1.4e-11 | 4.531202 | 12.37354 | 95.51489 |  |  |  |  | 2.18 | 0.0018235 | 92.87009 | 11.70456 | 92.56313
2.17 | 0.0017755 | -2.17 | 2e-13 |  | 90.42547 | 1.018592e-08 | -2.97 | 1.4e-11 | 4.504526 | 12.18596 | 92.99197 |  |  |  |  | 2.17 | 0.0017755 | 90.42547 | 11.52487 | 90.02389
2.16 | 0.001727 | -2.16 | 1.3e-13 |  | 87.95539 | 6.620846e-09 | -2.97 | 1.4e-11 | 4.47683 | 11.99837 | 90.46905 |  |  |  |  | 2.16 | 0.001727 | 87.95539 | 11.34519 | 87.48465
2.15 | 0.0016795 | -2.15 | 1e-14 |  | 85.53623 | 5.092958e-10 | -2.97 | 1.4e-11 | 4.44894 | 11.81079 | 87.94613 |  |  |  |  | 2.15 | 0.0016795 | 85.53623 | 11.1655 | 84.9454
2.14 | 0.0016316 | -2.14 | 2.8e-14 |  | 83.09671 | 1.426028e-09 | -2.97 | 1.4e-11 | 4.420005 | 11.6232 | 85.4232 |  |  |  |  | 2.14 | 0.0016316 | 83.09671 | 10.98582 | 82.40616
2.13 | 0.0015843 | -2.13 | 9.8e-14 |  | 80.68774 | 4.991099e-09 | -2.97 | 1.4e-11 | 4.390587 | 11.43562 | 82.90028 |  |  |  |  | 2.13 | 0.0015843 | 80.68774 | 10.80614 | 79.86691
2.12 | 0.0015366 | -2.12 | 1.14e-13 |  | 78.2584 | 5.805972e-09 | -2.97 | 1.4e-11 | 4.360016 | 11.24803 | 80.37736 |  |  |  |  | 2.12 | 0.0015366 | 78.2584 | 10.62645 | 77.32767
2.11 | 0.0014891 | -2.11 | 1.32e-13 |  | 75.83924 | 6.722705e-09 | -2.97 | 1.4e-11 | 4.328616 | 11.06045 | 77.85444 |  |  |  |  | 2.11 | 0.0014891 | 75.83924 | 10.44677 | 74.78843
2.1 | 0.0014429 | -2.1 | 1.82e-13 |  | 73.48629 | 9.269184e-09 | -2.97 | 1.4e-11 | 4.297099 | 10.87286 | 75.33151 |  |  |  |  | 2.1 | 0.0014429 | 73.48629 | 10.26708 | 72.24918
2.09 | 0.001396 | -2.09 | 2.16e-13 |  | 71.0977 | 1.100079e-08 | -2.97 | 1.4e-11 | 4.264055 | 10.68528 | 72.80859 |  |  |  |  | 2.09 | 0.001396 | 71.0977 | 10.0874 | 69.70994
2.08 | 0.0013502 | -2.08 | 1.44e-13 |  | 68.76512 | 7.33386e-09 | -2.97 | 1.4e-11 | 4.230697 | 10.49769 | 70.28567 |  |  |  |  | 2.08 | 0.0013502 | 68.76512 | 9.907717 | 67.17069
2.07 | 0.0013036 | -2.07 | 1.4e-14 |  | 66.3918 | 7.130141e-10 | -2.97 | 1.4e-11 | 4.195574 | 10.31011 | 67.76275 |  |  |  |  | 2.07 | 0.0013036 | 66.3918 | 9.728033 | 64.63145
2.06 | 0.0012586 | -2.06 | 1.54e-13 |  | 64.09997 | 7.843156e-09 | -2.97 | 1.4e-11 | 4.160444 | 10.12252 | 65.23982 |  |  |  |  | 2.06 | 0.0012586 | 64.09997 | 9.548349 | 62.0922
2.05 | 0.001213 | -2.05 | 1.64e-13 |  | 61.77758 | 8.352451e-09 | -2.97 | 1.4e-11 | 4.123541 | 9.93494 | 62.7169 |  |  |  |  | 2.05 | 0.001213 | 61.77758 | 9.368665 | 59.55296
2.04 | 0.0011686 | -2.04 | 6e-14 |  | 59.51631 | 3.055775e-09 | -2.97 | 1.4e-11 | 4.08625 | 9.747355 | 60.19398 |  |  |  |  | 2.04 | 0.0011686 | 59.51631 | 9.188981 | 57.01372
2.03 | 0.0011239 | -2.03 | 5e-14 |  | 57.23976 | 2.546479e-09 | -2.97 | 1.4e-11 | 4.047249 | 9.559771 | 57.67106 |  |  |  |  | 2.03 | 0.0011239 | 57.23976 | 9.009297 | 54.47447
2.02 | 0.0010802 | -2.02 | 2.4e-14 |  | 55.01413 | 1.22231e-09 | -2.97 | 1.4e-11 | 4.00759 | 9.372186 | 55.14813 |  |  |  |  | 2.02 | 0.0010802 | 55.01413 | 8.829614 | 51.93523
2.01 | 0.0010364 | -2.01 | 3.6e-14 |  | 52.78342 | 1.833465e-09 | -2.97 | 1.4e-11 | 3.966197 | 9.184601 | 52.62521 |  |  |  |  | 2.01 | 0.0010364 | 52.78342 | 8.64993 | 49.39598
2 | 0.00099405 | -2 | 7.6e-14 |  | 50.62655 | 3.870648e-09 | -2.97 | 1.4e-11 | 3.924476 | 8.997016 | 50.10229 |  |  |  |  | 2 | 0.00099405 | 50.62655 | 8.470246 | 46.85674
1.99 | 0.00095113 | -1.99 | 2.7e-13 |  | 48.44065 | 1.375099e-08 | -2.97 | 1.4e-11 | 3.880339 | 8.809432 | 47.57937 |  |  |  |  | 1.99 | 0.00095113 | 48.44065 | 8.290562 | 44.31749
1.98 | 0.00090916 | -1.98 | 5e-14 |  | 46.30314 | 2.546479e-09 | -2.97 | 1.4e-11 | 3.83521 | 8.621847 | 45.05644 |  |  |  |  | 1.98 | 0.00090916 | 46.30314 | 8.110878 | 41.77825
1.97 | 0.00086818 | -1.97 | 1.3e-13 |  | 44.21604 | 6.620846e-09 | -2.97 | 1.4e-11 | 3.789088 | 8.434262 | 42.53352 |  |  |  |  | 1.97 | 0.00086818 | 44.21604 | 7.931194 | 39.23901
1.96 | 0.0008275 | -1.96 | 3e-14 |  | 42.14423 | 1.527887e-09 | -2.97 | 1.4e-11 | 3.741098 | 8.246678 | 40.0106 |  |  |  |  | 1.96 | 0.0008275 | 42.14423 | 7.751511 | 36.69976
1.95 | 0.00078746 | -1.95 | 4e-14 |  | 40.10501 | 2.037183e-09 | -2.97 | 1.4e-11 | 3.691501 | 8.059093 | 37.48768 |  |  |  |  | 1.95 | 0.00078746 | 40.10501 | 7.571827 | 34.16052
1.94 | 0.00074855 | -1.94 | 2.76e-13 |  | 38.12334 | 1.405656e-08 | -2.97 | 1.4e-11 | 3.640827 | 7.871508 | 34.96476 |  |  |  |  | 1.94 | 0.00074855 | 38.12334 | 7.392143 | 31.62127
1.93 | 0.00071017 | -1.93 | 1.02e-13 |  | 36.16866 | 5.194817e-09 | -2.97 | 1.4e-11 | 3.588193 | 7.683924 | 32.44183 |  |  |  |  | 1.93 | 0.00071017 | 36.16866 | 7.212459 | 29.08203
1.92 | 0.00067232 | -1.92 | 6e-14 |  | 34.24098 | 3.055775e-09 | -2.97 | 1.4e-11 | 3.533423 | 7.496339 | 29.91891 |  |  |  |  | 1.92 | 0.00067232 | 34.24098 | 7.032775 | 26.54279
1.91 | 0.00063578 | -1.91 | 5.8e-14 |  | 32.38001 | 2.953916e-09 | -2.97 | 1.4e-11 | 3.477541 | 7.308754 | 27.39599 |  |  |  |  | 1.91 | 0.00063578 | 32.38001 | 6.853091 | 24.00354
1.9 | 0.00059968 | -1.9 | 6.8e-14 |  | 30.54145 | 3.463212e-09 | -2.97 | 1.4e-11 | 3.419085 | 7.12117 | 24.87307 |  |  |  |  | 1.9 | 0.00059968 | 30.54145 | 6.673407 | 21.4643
1.89 | 0.00056446 | -1.89 | 9.6e-14 |  | 28.74771 | 4.88924e-09 | -2.97 | 1.4e-11 | 3.358558 | 6.933585 | 22.35014 |  |  |  |  | 1.89 | 0.00056446 | 28.74771 | 6.493724 | 18.92505
1.88 | 0.00053054 | -1.88 | 2.58e-13 |  | 27.02018 | 1.313983e-08 | -2.97 | 1.4e-11 | 3.296584 | 6.746 | 19.82722 |  |  |  |  | 1.88 | 0.00053054 | 27.02018 | 6.31404 | 16.38581
1.87 | 0.00049709 | -1.87 | 2.4e-14 |  | 25.31659 | 1.22231e-09 | -2.97 | 1.4e-11 | 3.23146 | 6.558416 | 17.3043 |  |  |  |  | 1.87 | 0.00049709 | 25.31659 | 6.134356 | 13.84656
1.86 | 0.00046465 | -1.86 | 2.48e-13 |  | 23.66443 | 1.263054e-08 | -2.97 | 1.4e-11 | 3.163973 | 6.370831 | 14.78138 |  |  |  |  | 1.86 | 0.00046465 | 23.66443 | 5.954672 | 11.30732
1.85 | 0.00043347 | -1.85 | 2.72e-13 |  | 22.07645 | 1.385285e-08 | -2.97 | 1.4e-11 | 3.094511 | 6.183246 | 12.25845 |  |  |  |  | 1.85 | 0.00043347 | 22.07645 | 5.774988 | 8.768076
1.84 | 0.00040297 | -1.84 | 3.42e-13 |  | 20.52309 | 1.741792e-08 | -2.97 | 1.4e-11 | 3.021551 | 5.995661 | 9.735531 |  |  |  |  | 1.84 | 0.00040297 | 20.52309 | 5.595304 | 6.228832
1.83 | 0.00037349 | -1.83 | 3.4e-14 |  | 19.02169 | 1.731606e-09 | -2.97 | 1.4e-11 | 2.94558 | 5.808077 | 7.212608 |  |  |  |  | 1.83 | 0.00037349 | 19.02169 | 5.415621 | 3.689587
1.82 | 0.00034527 | -1.82 | 5e-14 |  | 17.58446 | 2.546479e-09 | -2.97 | 1.4e-11 | 2.867015 | 5.620492 | 4.689686 |  |  |  |  | 1.82 | 0.00034527 | 17.58446 | 5.235937 | 1.150343
1.81 | 0.00031792 | -1.81 | 9.4e-14 |  | 16.19153 | 4.787381e-09 | -2.97 | 1.4e-11 | 2.784488 | 5.432907 | 2.166763 |  |  |  |  | 1.81 | 0.00031792 | 16.19153 | 5.056253 | -1.388901
1.8 | 0.00029188 | -1.8 | 1.28e-13 |  | 14.86533 | 6.518986e-09 | -2.97 | 1.4e-11 | 2.699031 | 5.245323 | -0.3561593 |  |  |  |  | 1.8 | 0.00029188 | 14.86533 | 4.876569 | -3.928145
1.79 | 0.00026682 | -1.79 | 8e-14 |  | 13.58903 | 4.074367e-09 | -2.97 | 1.4e-11 | 2.609263 | 5.057738 | -2.879082 |  |  |  |  | 1.79 | 0.00026682 | 13.58903 | 4.696885 | -6.467389
1.78 | 0.00024319 | -1.78 | 3.08e-13 |  | 12.38556 | 1.568631e-08 | -2.97 | 1.4e-11 | 2.516532 | 4.870153 | -5.402004 |  |  |  |  | 1.78 | 0.00024319 | 12.38556 | 4.517201 | -9.006634
1.77 | 0.00022076 | -1.77 | 2.08e-13 |  | 11.24321 | 1.059335e-08 | -2.97 | 1.4e-11 | 2.419765 | 4.682569 | -7.924927 |  |  |  |  | 1.77 | 0.00022076 | 11.24321 | 4.337517 | -11.54588
1.76 | 0.00019954 | -1.76 | 1.94e-13 |  | 10.16249 | 9.880339e-09 | -2.97 | 1.4e-11 | 2.318703 | 4.494984 | -10.44785 |  |  |  |  | 1.76 | 0.00019954 | 10.16249 | 4.157834 | -14.08512
1.75 | 0.0001799 | -1.75 | 1.68e-13 |  | 9.162232 | 8.55617e-09 | -2.97 | 1.4e-11 | 2.21509 | 4.307399 | -12.97077 |  |  |  |  | 1.75 | 0.0001799 | 9.162232 | 3.97815 | -16.62437
1.74 | 0.00016146 | -1.74 | 2.92e-13 |  | 8.22309 | 1.487144e-08 | -2.97 | 1.4e-11 | 2.106946 | 4.119815 | -15.49369 |  |  |  |  | 1.74 | 0.00016146 | 8.22309 | 3.798466 | -19.16361
1.73 | 0.00014469 | -1.73 | 5.2e-14 |  | 7.369001 | 2.648338e-09 | -2.97 | 1.4e-11 | 1.997282 | 3.93223 | -18.01662 |  |  |  |  | 1.73 | 0.00014469 | 7.369001 | 3.618782 | -21.70285
1.72 | 0.00012922 | -1.72 | 7.6e-14 |  | 6.581121 | 3.870648e-09 | -2.97 | 1.4e-11 | 1.884205 | 3.744645 | -20.53954 |  |  |  |  | 1.72 | 0.00012922 | 6.581121 | 3.439098 | -24.2421
1.71 | 0.00011526 | -1.71 | 2.98e-13 |  | 5.870144 | 1.517702e-08 | -2.97 | 1.4e-11 | 1.769879 | 3.557061 | -23.06246 |  |  |  |  | 1.71 | 0.00011526 | 5.870144 | 3.259414 | -26.78134
1.7 | 0.00010269 | -1.7 | 1e-14 |  | 5.229959 | 5.092958e-10 | -2.97 | 1.4e-11 | 1.654403 | 3.369476 | -25.58538 |  |  |  |  | 1.7 | 0.00010269 | 5.229959 | 3.079731 | -29.32059
1.69 | 9.1541e-05 | -1.69 | 1.72e-13 |  | 4.662145 | 8.759888e-09 | -2.97 | 1.4e-11 | 1.539476 | 3.181891 | -28.10831 |  |  |  |  | 1.69 | 9.1541e-05 | 4.662145 | 2.900047 | -31.85983
1.68 | 8.1584e-05 | -1.68 | 9.4e-14 |  | 4.155039 | 4.787381e-09 | -2.97 | 1.4e-11 | 1.424322 | 2.994306 | -30.63123 |  |  |  |  | 1.68 | 8.1584e-05 | 4.155039 | 2.720363 | -34.39908
1.67 | 7.2758e-05 | -1.67 | 2.34e-13 |  | 3.705535 | 1.191752e-08 | -2.97 | 1.4e-11 | 1.309828 | 2.806722 | -33.15415 |  |  |  |  | 1.67 | 7.2758e-05 | 3.705535 | 2.540679 | -36.93832
1.66 | 6.4865e-05 | -1.66 | 3.4e-14 |  | 3.303547 | 1.731606e-09 | -2.97 | 1.4e-11 | 1.194997 | 2.619137 | -35.67707 |  |  |  |  | 1.66 | 6.4865e-05 | 3.303547 | 2.360995 | -39.47756
1.65 | 5.7824e-05 | -1.65 | 3.62e-13 |  | 2.944952 | 1.843651e-08 | -2.97 | 1.4e-11 | 1.080093 | 2.431552 | -38.2 |  |  |  |  | 1.65 | 5.7824e-05 | 2.944952 | 2.181311 | -42.01681
1.64 | 5.15e-05 | -1.64 | 2.4e-14 |  | 2.622873 | 1.22231e-09 | -2.97 | 1.4e-11 | 0.9642705 | 2.243968 | -40.72292 |  |  |  |  | 1.64 | 5.15e-05 | 2.622873 | 2.001627 | -44.55605
1.63 | 4.5889e-05 | -1.63 | 1.92e-13 |  | 2.337108 | 9.77848e-09 | -2.97 | 1.4e-11 | 0.8489141 | 2.056383 | -43.24584 |  |  |  |  | 1.63 | 4.5889e-05 | 2.337108 | 1.821944 | -47.0953
1.62 | 4.0774e-05 | -1.62 | 5.2e-14 |  | 2.076603 | 2.648338e-09 | -2.97 | 1.4e-11 | 0.7307333 | 1.868798 | -45.76876 |  |  |  |  | 1.62 | 4.0774e-05 | 2.076603 | 1.64226 | -49.63454
1.61 | 3.6066e-05 | -1.61 | 1.9e-13 |  | 1.836826 | 9.676621e-09 | -2.97 | 1.4e-11 | 0.6080392 | 1.681214 | -48.29169 |  |  |  |  | 1.61 | 3.6066e-05 | 1.836826 | 1.462576 | -52.17379
1.6 | 3.1899e-05 | -1.6 | 1.36e-13 |  | 1.624603 | 6.926423e-09 | -2.97 | 1.4e-11 | 0.4852633 | 1.493629 | -50.81461 |  |  |  |  | 1.6 | 3.1899e-05 | 1.624603 | 1.282892 | -54.71303
1.59 | 2.8041e-05 | -1.59 | 1.6e-13 |  | 1.428116 | 8.148733e-09 | -2.97 | 1.4e-11 | 0.3563564 | 1.306044 | -53.33753 |  |  |  |  | 1.59 | 2.8041e-05 | 1.428116 | 1.103208 | -57.25227
1.58 | 2.4564e-05 | -1.58 | 8.8e-14 |  | 1.251034 | 4.481803e-09 | -2.97 | 1.4e-11 | 0.2239706 | 1.11846 | -55.86045 |  |  |  |  | 1.58 | 2.4564e-05 | 1.251034 | 0.9235244 | -59.79152
1.57 | 2.1415e-05 | -1.57 | 6.6e-14 |  | 1.090657 | 3.361352e-09 | -2.97 | 1.4e-11 | 0.08678026 | 0.9308749 | -58.38338 |  |  |  |  | 1.57 | 2.1415e-05 | 1.090657 | 0.7438405 | -62.33076
1.56 | 1.861e-05 | -1.56 | 8.8e-14 |  | 0.9477995 | 4.481803e-09 | -2.97 | 1.4e-11 | -0.05361228 | 0.7432902 | -60.9063 |  |  |  |  | 1.56 | 1.861e-05 | 0.9477995 | 0.5641567 | -64.87001
1.55 | 1.6073e-05 | -1.55 | 1.16e-13 |  | 0.8185912 | 5.907831e-09 | -2.97 | 1.4e-11 | -0.2001705 | 0.5557055 | -63.42922 |  |  |  |  | 1.55 | 1.6073e-05 | 0.8185912 | 0.3844728 | -67.40925
1.54 | 1.3842e-05 | -1.54 | 1.16e-13 |  | 0.7049673 | 5.907831e-09 | -2.97 | 1.4e-11 | -0.3496039 | 0.3681208 | -65.95214 |  |  |  |  | 1.54 | 1.3842e-05 | 0.7049673 | 0.204789 | -69.94849
1.53 | 1.1868e-05 | -1.53 | 6.4e-14 |  | 0.6044323 | 3.259493e-09 | -2.97 | 1.4e-11 | -0.5034656 | 0.1805361 | -68.47507 |  |  |  |  | 1.53 | 1.1868e-05 | 0.6044323 | 0.02510514 | -72.48774
1.52 | 1.0155e-05 | -1.52 | 1.78e-13 |  | 0.5171899 | 9.065466e-09 | -2.97 | 1.4e-11 | -0.6593452 | -0.00704856 | -70.99799 |  |  |  |  | 1.52 | 1.0155e-05 | 0.5171899 | -0.1545787 | -75.02698
1.51 | 8.6596e-06 | -1.51 | 9.8e-14 |  | 0.4410298 | 4.991099e-09 | -2.97 | 1.4e-11 | -0.8186428 | -0.1946332 | -73.52091 |  |  |  |  | 1.51 | 8.6596e-06 | 0.4410298 | -0.3342626 | -77.56623
1.5 | 7.3711e-06 | -1.5 | 6.4e-14 |  | 0.375407 | 3.259493e-09 | -2.97 | 1.4e-11 | -0.9797444 | -0.3822179 | -76.04383 |  |  |  |  | 1.5 | 7.3711e-06 | 0.375407 | -0.5139464 | -80.10547
1.49 | 6.2831e-06 | -1.49 | 1.12e-13 |  | 0.3199957 | 5.704113e-09 | -2.97 | 1.4e-11 | -1.139448 | -0.5698026 | -78.56676 |  |  |  |  | 1.49 | 6.2831e-06 | 0.3199957 | -0.6936302 | -82.64472
1.48 | 5.3577e-06 | -1.48 | 3.6e-14 |  | 0.2728654 | 1.833465e-09 | -2.97 | 1.4e-11 | -1.298777 | -0.7573873 | -81.08968 |  |  |  |  | 1.48 | 5.3577e-06 | 0.2728654 | -0.8733141 | -85.18396
1.47 | 4.5695e-06 | -1.47 | 1.4e-14 |  | 0.2327227 | 7.130141e-10 | -2.97 | 1.4e-11 | -1.457908 | -0.944972 | -83.6126 |  |  |  |  | 1.47 | 4.5695e-06 | 0.2327227 | -1.052998 | -87.7232
1.46 | 3.9123e-06 | -1.46 | 1.16e-13 |  | 0.1992518 | 5.907831e-09 | -2.97 | 1.4e-11 | -1.613186 | -1.132557 | -86.13552 |  |  |  |  | 1.46 | 3.9123e-06 | 0.1992518 | -1.232682 | -90.26245
1.45 | 3.3549e-06 | -1.45 | 1.16e-13 |  | 0.1708637 | 5.907831e-09 | -2.97 | 1.4e-11 | -1.766889 | -1.320141 | -88.65845 |  |  |  |  | 1.45 | 3.3549e-06 | 0.1708637 | -1.412366 | -92.80169
1.44 | 2.8843e-06 | -1.44 | 4e-14 |  | 0.1468962 | 2.037183e-09 | -2.97 | 1.4e-11 | -1.918029 | -1.507726 | -91.18137 |  |  |  |  | 1.44 | 2.8843e-06 | 0.1468962 | -1.592049 | -95.34094
1.43 | 2.4871e-06 | -1.43 | 1.44e-13 |  | 0.126667 | 7.33386e-09 | -2.97 | 1.4e-11 | -2.066194 | -1.695311 | -93.70429 |  |  |  |  | 1.43 | 2.4871e-06 | 0.126667 | -1.771733 | -97.88018
1.42 | 2.1468e-06 | -1.42 | 8.6e-14 |  | 0.1093356 | 4.379944e-09 | -2.97 | 1.4e-11 | -2.213333 | -1.882895 | -96.22721 |  |  |  |  | 1.42 | 2.1468e-06 | 0.1093356 | -1.951417 | -100.4194
1.41 | 1.8592e-06 | -1.41 | 3.28e-13 |  | 0.09468828 | 1.67049e-08 | -2.97 | 1.4e-11 | -2.357165 | -2.07048 | -98.75014 |  |  |  |  | 1.41 | 1.8592e-06 | 0.09468828 | -2.131101 | -102.9587
1.4 | 1.6092e-06 | -1.4 | 1.6e-14 |  | 0.08195588 | 8.148733e-10 | -2.97 | 1.4e-11 | -2.501574 | -2.258065 | -101.2731 |  |  |  |  | 1.4 | 1.6092e-06 | 0.08195588 | -2.310785 | -105.4979
1.39 | 1.3947e-06 | -1.39 | 4.2e-14 |  | 0.07103149 | 2.139042e-09 | -2.97 | 1.4e-11 | -2.644632 | -2.445649 | -103.796 |  |  |  |  | 1.39 | 1.3947e-06 | 0.07103149 | -2.490469 | -108.0372
1.38 | 1.2096e-06 | -1.38 | 2.74e-13 |  | 0.06160442 | 1.395471e-08 | -2.97 | 1.4e-11 | -2.787022 | -2.633234 | -106.3189 |  |  |  |  | 1.38 | 1.2096e-06 | 0.06160442 | -2.670153 | -110.5764
1.37 | 1.0462e-06 | -1.37 | 4.8e-14 |  | 0.05328253 | 2.44462e-09 | -2.97 | 1.4e-11 | -2.932147 | -2.820819 | -108.8418 |  |  |  |  | 1.37 | 1.0462e-06 | 0.05328253 | -2.849836 | -113.1156
1.36 | 9.1375e-07 | -1.36 | 8e-14 |  | 0.04653691 | 4.074367e-09 | -2.97 | 1.4e-11 | -3.06751 | -3.008404 | -111.3647 |  |  |  |  | 1.36 | 9.1375e-07 | 0.04653691 | -3.02952 | -115.6549
1.35 | 7.8676e-07 | -1.35 | 3.34e-13 |  | 0.04006936 | 1.701048e-08 | -2.97 | 1.4e-11 | -3.217143 | -3.195988 | -113.8877 |  |  |  |  | 1.35 | 7.8676e-07 | 0.04006936 | -3.209204 | -118.1941
1.34 | 6.7571e-07 | -1.34 | 1.18e-13 |  | 0.03441363 | 6.009691e-09 | -2.97 | 1.4e-11 | -3.369303 | -3.383573 | -116.4106 |  |  |  |  | 1.34 | 6.7571e-07 | 0.03441363 | -3.388888 | -120.7334
1.33 | 5.769e-07 | -1.33 | 6.2e-14 |  | 0.02938128 | 3.157634e-09 | -2.97 | 1.4e-11 | -3.527398 | -3.571158 | -118.9335 |  |  |  |  | 1.33 | 5.769e-07 | 0.02938128 | -3.568572 | -123.2726
1.32 | 4.8944e-07 | -1.32 | 1.74e-13 |  | 0.02492697 | 8.861747e-09 | -2.97 | 1.4e-11 | -3.691805 | -3.758742 | -121.4564 |  |  |  |  | 1.32 | 4.8944e-07 | 0.02492697 | -3.748256 | -125.8119
1.31 | 4.1331e-07 | -1.31 | 9.6e-14 |  | 0.02104971 | 4.88924e-09 | -2.97 | 1.4e-11 | -3.860869 | -3.946327 | -123.9794 |  |  |  |  | 1.31 | 4.1331e-07 | 0.02104971 | -3.927939 | -128.3511
1.3 | 3.471e-07 | -1.3 | 1.32e-13 |  | 0.01767766 | 6.722705e-09 | -2.97 | 1.4e-11 | -4.035454 | -4.133912 | -126.5023 |  |  |  |  | 1.3 | 3.471e-07 | 0.01767766 | -4.107623 | -130.8904
1.29 | 2.8858e-07 | -1.29 | 3.4e-14 |  | 0.01469726 | 1.731606e-09 | -2.97 | 1.4e-11 | -4.220094 | -4.321496 | -129.0252 |  |  |  |  | 1.29 | 2.8858e-07 | 0.01469726 | -4.287307 | -133.4296
1.28 | 2.3906e-07 | -1.28 | 1.18e-13 |  | 0.01217523 | 6.009691e-09 | -2.97 | 1.4e-11 | -4.408352 | -4.509081 | -131.5481 |  |  |  |  | 1.28 | 2.3906e-07 | 0.01217523 | -4.466991 | -135.9688
1.27 | 1.9711e-07 | -1.27 | 2.8e-14 |  | 0.01003873 | 1.426028e-09 | -2.97 | 1.4e-11 | -4.601305 | -4.696666 | -134.071 |  |  |  |  | 1.27 | 1.9711e-07 | 0.01003873 | -4.646675 | -138.5081
1.26 | 1.6163e-07 | -1.26 | 1.86e-13 |  | 0.008231748 | 9.472902e-09 | -2.97 | 1.4e-11 | -4.799757 | -4.88425 | -136.594 |  |  |  |  | 1.26 | 1.6163e-07 | 0.008231748 | -4.826359 | -141.0473
1.25 | 1.3243e-07 | -1.25 | 1.62e-13 |  | 0.006744605 | 8.250592e-09 | -2.97 | 1.4e-11 | -4.999012 | -5.071835 | -139.1169 |  |  |  |  | 1.25 | 1.3243e-07 | 0.006744605 | -5.006043 | -143.5866
1.24 | 1.0845e-07 | -1.24 | 2.6e-13 |  | 0.005523313 | 1.324169e-08 | -2.97 | 1.4e-11 | -5.198777 | -5.25942 | -141.6398 |  |  |  |  | 1.24 | 1.0845e-07 | 0.005523313 | -5.185726 | -146.1258
1.23 | 8.88648e-08 | -1.23 | 6e-14 |  | 0.004525847 | 3.055775e-09 | -2.97 | 1.4e-11 | -5.397951 | -5.447004 | -144.1627 |  |  |  |  | 1.23 | 8.88648e-08 | 0.004525847 | -5.36541 | -148.6651
1.22 | 7.31818e-08 | -1.22 | 2.4e-14 |  | 0.003727118 | 1.22231e-09 | -2.97 | 1.4e-11 | -5.59212 | -5.634589 | -146.6857 |  |  |  |  | 1.22 | 7.31818e-08 | 0.003727118 | -5.545094 | -151.2043
1.21 | 6.04175e-08 | -1.21 | 5e-14 |  | 0.003077038 | 2.546479e-09 | -2.97 | 1.4e-11 | -5.783788 | -5.822174 | -149.2086 |  |  |  |  | 1.21 | 6.04175e-08 | 0.003077038 | -5.724778 | -153.7436
1.2 | 5.0201e-08 | -1.2 | 8.4e-14 |  | 0.002556716 | 4.278085e-09 | -2.97 | 1.4e-11 | -5.969032 | -6.009759 | -151.7315 |  |  |  |  | 1.2 | 5.0201e-08 | 0.002556716 | -5.904462 | -156.2828
1.19 | 4.1918e-08 | -1.19 | 1e-13 |  | 0.002134866 | 5.092958e-09 | -2.97 | 1.4e-11 | -6.149351 | -6.197343 | -154.2544 |  |  |  |  | 1.19 | 4.1918e-08 | 0.002134866 | -6.084146 | -158.822
1.18 | 3.51975e-08 | -1.18 | 4.2e-14 |  | 0.001792594 | 2.139042e-09 | -2.97 | 1.4e-11 | -6.324092 | -6.384928 | -156.7774 |  |  |  |  | 1.18 | 3.51975e-08 | 0.001792594 | -6.26383 | -161.3613
1.17 | 2.97022e-08 | -1.17 | 1.02e-13 |  | 0.001512721 | 5.194817e-09 | -2.97 | 1.4e-11 | -6.493846 | -6.572513 | -159.3003 |  |  |  |  | 1.17 | 2.97022e-08 | 0.001512721 | -6.443513 | -163.9005
1.16 | 2.51402e-08 | -1.16 | 1.46e-13 |  | 0.00128038 | 7.435719e-09 | -2.97 | 1.4e-11 | -6.660598 | -6.760097 | -161.8232 |  |  |  |  | 1.16 | 2.51402e-08 | 0.00128038 | -6.623197 | -166.4398
1.15 | 2.13704e-08 | -1.15 | 1.6e-14 |  | 0.001088386 | 8.148733e-10 | -2.97 | 1.4e-11 | -6.82306 | -6.947682 | -164.3461 |  |  |  |  | 1.15 | 2.13704e-08 | 0.001088386 | -6.802881 | -168.979
1.14 | 1.81723e-08 | -1.14 | 7.4e-14 |  | 0.0009255076 | 3.768789e-09 | -2.97 | 1.4e-11 | -6.985168 | -7.135267 | -166.869 |  |  |  |  | 1.14 | 1.81723e-08 | 0.0009255076 | -6.982565 | -171.5183
1.13 | 1.54694e-08 | -1.13 | 1.76e-13 |  | 0.0007878501 | 8.963606e-09 | -2.97 | 1.4e-11 | -7.146203 | -7.322851 | -169.392 |  |  |  |  | 1.13 | 1.54694e-08 | 0.0007878501 | -7.162249 | -174.0575
1.12 | 1.31734e-08 | -1.12 | 2.26e-13 |  | 0.0006709158 | 1.151009e-08 | -2.97 | 1.4e-11 | -7.306867 | -7.510436 | -171.9149 |  |  |  |  | 1.12 | 1.31734e-08 | 0.0006709158 | -7.341933 | -176.5968
1.11 | 1.12198e-08 | -1.11 | 7.6e-14 |  | 0.0005714197 | 3.870648e-09 | -2.97 | 1.4e-11 | -7.467387 | -7.698021 | -174.4378 |  |  |  |  | 1.11 | 1.12198e-08 | 0.0005714197 | -7.521616 | -179.136
1.1 | 9.44928e-09 | -1.1 | 8.8e-14 |  | 0.0004812479 | 4.481803e-09 | -2.97 | 1.4e-11 | -7.639128 | -7.885605 | -176.9607 |  |  |  |  | 1.1 | 9.44928e-09 | 0.0004812479 | -7.7013 | -181.6752
1.09 | 8.03184e-09 | -1.09 | 2.2e-14 |  | 0.0004090583 | 1.120451e-09 | -2.97 | 1.4e-11 | -7.801653 | -8.07319 | -179.4837 |  |  |  |  | 1.09 | 8.03184e-09 | 0.0004090583 | -7.880984 | -184.2145
1.08 | 6.83164e-09 | -1.08 | 1.4e-13 |  | 0.0003479326 | 7.130141e-09 | -2.97 | 1.4e-11 | -7.963502 | -8.260775 | -182.0066 |  |  |  |  | 1.08 | 6.83164e-09 | 0.0003479326 | -8.060668 | -186.7537
1.07 | 5.8158e-09 | -1.07 | 3e-14 |  | 0.0002961963 | 1.527887e-09 | -2.97 | 1.4e-11 | -8.124488 | -8.448359 | -184.5295 |  |  |  |  | 1.07 | 5.8158e-09 | 0.0002961963 | -8.240352 | -189.293
1.06 | 4.94516e-09 | -1.06 | 7.8e-14 |  | 0.0002518549 | 3.972507e-09 | -2.97 | 1.4e-11 | -8.286657 | -8.635944 | -187.0524 |  |  |  |  | 1.06 | 4.94516e-09 | 0.0002518549 | -8.420036 | -191.8322
1.05 | 4.2122e-09 | -1.05 | 4.8e-14 |  | 0.0002145256 | 2.44462e-09 | -2.97 | 1.4e-11 | -8.447082 | -8.823529 | -189.5753 |  |  |  |  | 1.05 | 4.2122e-09 | 0.0002145256 | -8.59972 | -194.3715
1.04 | 3.5966e-09 | -1.04 | 8.8e-14 |  | 0.0001831733 | 4.481803e-09 | -2.97 | 1.4e-11 | -8.605078 | -9.011114 | -192.0983 |  |  |  |  | 1.04 | 3.5966e-09 | 0.0001831733 | -8.779403 | -196.9107
1.03 | 3.08434e-09 | -1.03 | 2.9e-13 |  | 0.0001570841 | 1.476958e-08 | -2.97 | 1.4e-11 | -8.758729 | -9.198698 | -194.6212 |  |  |  |  | 1.03 | 3.08434e-09 | 0.0001570841 | -8.959087 | -199.4499
1.02 | 2.66094e-09 | -1.02 | 1.42e-13 |  | 0.0001355206 | 7.232001e-09 | -2.97 | 1.4e-11 | -8.906387 | -9.386283 | -197.1441 |  |  |  |  | 1.02 | 2.66094e-09 | 0.0001355206 | -9.138771 | -201.9892
1.01 | 2.30512e-09 | -1.01 | 1.4e-13 |  | 0.0001173988 | 7.130141e-09 | -2.97 | 1.4e-11 | -9.049934 | -9.573868 | -199.667 |  |  |  |  | 1.01 | 2.30512e-09 | 0.0001173988 | -9.318455 | -204.5284
1 | 1.99734e-09 | -1 | 8.6e-14 |  | 0.0001017237 | 4.379944e-09 | -2.97 | 1.4e-11 | -9.19325 | -9.761452 | -202.19 |  |  |  |  | 1 | 1.99734e-09 | 0.0001017237 | -9.498139 | -207.0677
0.99 | 1.74146e-09 | -0.99 | 1.28e-13 |  | 8.869183e-05 | 6.518986e-09 | -2.97 | 1.4e-11 | -9.330343 | -9.949037 | -204.7129 |  |  |  |  | 0.99 | 1.74146e-09 | 8.869183e-05 | -9.677823 | -209.6069
0.98 | 1.52866e-09 | -0.98 | 1.76e-13 |  | 7.785401e-05 | 8.963606e-09 | -2.97 | 1.4e-11 | -9.460675 | -10.13662 | -207.2358 |  |  |  |  | 0.98 | 1.52866e-09 | 7.785401e-05 | -9.857506 | -212.1462
0.97 | 1.33462e-09 | -0.97 | 1.2e-13 |  | 6.797164e-05 | 6.11155e-09 | -2.97 | 1.4e-11 | -9.59642 | -10.32421 | -209.7587 |  |  |  |  | 0.97 | 1.33462e-09 | 6.797164e-05 | -10.03719 | -214.6854
0.96 | 1.18248e-09 | -0.96 | 1.38e-13 |  | 6.022321e-05 | 7.028282e-09 | -2.97 | 1.4e-11 | -9.717453 | -10.51179 | -212.2816 |  |  |  |  | 0.96 | 1.18248e-09 | 6.022321e-05 | -10.21687 | -217.2247
0.95 | 1.04534e-09 | -0.95 | 1.52e-13 |  | 5.323873e-05 | 7.741296e-09 | -2.97 | 1.4e-11 | -9.840724 | -10.69938 | -214.8046 |  |  |  |  | 0.95 | 1.04534e-09 | 5.323873e-05 | -10.39656 | -219.7639
0.94 | 9.31596e-10 | -0.94 | 1.86e-13 |  | 4.744579e-05 | 9.472902e-09 | -2.97 | 1.4e-11 | -9.955923 | -10.88696 | -217.3275 |  |  |  |  | 0.94 | 9.31596e-10 | 4.744579e-05 | -10.57624 | -222.3031
0.93 | 8.22444e-10 | -0.93 | 2e-15 |  | 4.188673e-05 | 1.018592e-10 | -2.97 | 1.4e-11 | -10.08054 | -11.07455 | -219.8504 |  |  |  |  | 0.93 | 8.22444e-10 | 4.188673e-05 | -10.75593 | -224.8424
0.92 | 7.1946e-10 | -0.92 | 1.58e-13 |  | 3.66418e-05 | 8.046874e-09 | -2.97 | 1.4e-11 | -10.21432 | -11.26213 | -222.3733 |  |  |  |  | 0.92 | 7.1946e-10 | 3.66418e-05 | -10.93561 | -227.3816
0.91 | 6.47344e-10 | -0.91 | 2e-13 |  | 3.296896e-05 | 1.018592e-08 | -2.97 | 1.4e-11 | -10.31994 | -11.44971 | -224.8963 |  |  |  |  | 0.91 | 6.47344e-10 | 3.296896e-05 | -11.11529 | -229.9209
0.9 | 5.80462e-10 | -0.9 | 2.16e-13 |  | 2.956269e-05 | 1.100079e-08 | -2.97 | 1.4e-11 | -10.429 | -11.6373 | -227.4192 |  |  |  |  | 0.9 | 5.80462e-10 | 2.956269e-05 | -11.29498 | -232.4601
0.89 | 5.26408e-10 | -0.89 | 6e-15 |  | 2.680974e-05 | 3.055775e-10 | -2.97 | 1.4e-11 | -10.52675 | -11.82488 | -229.9421 |  |  |  |  | 0.89 | 5.26408e-10 | 2.680974e-05 | -11.47466 | -234.9994
0.88 | 4.66944e-10 | -0.88 | 9.6e-14 |  | 2.378126e-05 | 4.88924e-09 | -2.97 | 1.4e-11 | -10.64661 | -12.01247 | -232.465 |  |  |  |  | 0.88 | 4.66944e-10 | 2.378126e-05 | -11.65434 | -237.5386
0.87 | 4.21496e-10 | -0.87 | 2e-14 |  | 2.146662e-05 | 1.018592e-09 | -2.97 | 1.4e-11 | -10.74901 | -12.20005 | -234.9879 |  |  |  |  | 0.87 | 4.21496e-10 | 2.146662e-05 | -11.83403 | -240.0779
0.86 | 3.87864e-10 | -0.86 | 2.62e-13 |  | 1.975375e-05 | 1.334355e-08 | -2.97 | 1.4e-11 | -10.83217 | -12.38764 | -237.5109 |  |  |  |  | 0.86 | 3.87864e-10 | 1.975375e-05 | -12.01371 | -242.6171
0.85 | 3.43596e-10 | -0.85 | 8.8e-14 |  | 1.74992e-05 | 4.481803e-09 | -2.97 | 1.4e-11 | -10.95336 | -12.57522 | -240.0338 |  |  |  |  | 0.85 | 3.43596e-10 | 1.74992e-05 | -12.1934 | -245.1563
0.84 | 3.17472e-10 | -0.84 | 4.8e-14 |  | 1.616872e-05 | 2.44462e-09 | -2.97 | 1.4e-11 | -11.03243 | -12.76281 | -242.5567 |  |  |  |  | 0.84 | 3.17472e-10 | 1.616872e-05 | -12.37308 | -247.6956
0.83 | 2.85866e-10 | -0.83 | 1.44e-13 |  | 1.455904e-05 | 7.33386e-09 | -2.97 | 1.4e-11 | -11.1373 | -12.95039 | -245.0796 |  |  |  |  | 0.83 | 2.85866e-10 | 1.455904e-05 | -12.55276 | -250.2348
0.82 | 2.6259e-10 | -0.82 | 4.8e-14 |  | 1.33736e-05 | 2.44462e-09 | -2.97 | 1.4e-11 | -11.22223 | -13.13798 | -247.6026 |  |  |  |  | 0.82 | 2.6259e-10 | 1.33736e-05 | -12.73245 | -252.7741
0.81 | 2.42558e-10 | -0.81 | 6.6e-14 |  | 1.235338e-05 | 3.361352e-09 | -2.97 | 1.4e-11 | -11.30158 | -13.32556 | -250.1255 |  |  |  |  | 0.81 | 2.42558e-10 | 1.235338e-05 | -12.91213 | -255.3133
0.8 | 2.27214e-10 | -0.8 | 8e-14 |  | 1.157191e-05 | 4.074367e-09 | -2.97 | 1.4e-11 | -11.36693 | -13.51315 | -252.6484 |  |  |  |  | 0.8 | 2.27214e-10 | 1.157191e-05 | -13.09182 | -257.8526
0.79 | 2.05138e-10 | -0.79 | 2e-15 |  | 1.044759e-05 | 1.018592e-10 | -2.97 | 1.4e-11 | -11.46914 | -13.70073 | -255.1713 |  |  |  |  | 0.79 | 2.05138e-10 | 1.044759e-05 | -13.2715 | -260.3918
0.78 | 1.83754e-10 | -0.78 | 1.14e-13 |  | 9.358514e-06 | 5.805972e-09 | -2.97 | 1.4e-11 | -11.57922 | -13.88832 | -257.6942 |  |  |  |  | 0.78 | 1.83754e-10 | 9.358514e-06 | -13.45118 | -262.9311
0.77 | 1.77524e-10 | -0.77 | 1.56e-13 |  | 9.041223e-06 | 7.945015e-09 | -2.97 | 1.4e-11 | -11.61372 | -14.0759 | -260.2172 |  |  |  |  | 0.77 | 1.77524e-10 | 9.041223e-06 | -13.63087 | -265.4703
0.76 | 1.5682e-10 | -0.76 | 8e-15 |  | 7.986777e-06 | 4.074367e-10 | -2.97 | 1.4e-11 | -11.73772 | -14.26348 | -262.7401 |  |  |  |  | 0.76 | 1.5682e-10 | 7.986777e-06 | -13.81055 | -268.0095
0.75 | 1.4608e-10 | -0.75 | 1.44e-13 |  | 7.439793e-06 | 7.33386e-09 | -2.97 | 1.4e-11 | -11.80867 | -14.45107 | -265.263 |  |  |  |  | 0.75 | 1.4608e-10 | 7.439793e-06 | -13.99023 | -270.5488
0.74 | 1.32422e-10 | -0.74 | 3.6e-14 |  | 6.744197e-06 | 1.833465e-09 | -2.97 | 1.4e-11 | -11.90683 | -14.63865 | -267.7859 |  |  |  |  | 0.74 | 1.32422e-10 | 6.744197e-06 | -14.16992 | -273.088
0.73 | 1.2323e-10 | -0.73 | 1.2e-13 |  | 6.276052e-06 | 6.11155e-09 | -2.97 | 1.4e-11 | -11.97877 | -14.82624 | -270.3089 |  |  |  |  | 0.73 | 1.2323e-10 | 6.276052e-06 | -14.3496 | -275.6273
0.72 | 1.16862e-10 | -0.72 | 2.8e-14 |  | 5.951733e-06 | 1.426028e-09 | -2.97 | 1.4e-11 | -12.03183 | -15.01382 | -272.8318 |  |  |  |  | 0.72 | 1.16862e-10 | 5.951733e-06 | -14.52929 | -278.1665
0.71 | 1.07818e-10 | -0.71 | 3.8e-14 |  | 5.491126e-06 | 1.935324e-09 | -2.97 | 1.4e-11 | -12.11238 | -15.20141 | -275.3547 |  |  |  |  | 0.71 | 1.07818e-10 | 5.491126e-06 | -14.70897 | -280.7058
0.7 | 9.7516e-11 | -0.7 | 2.04e-13 |  | 4.966449e-06 | 1.038963e-08 | -2.97 | 1.4e-11 | -12.21281 | -15.38899 | -277.8776 |  |  |  |  | 0.7 | 9.7516e-11 | 4.966449e-06 | -14.88865 | -283.245
0.69 | 8.8566e-11 | -0.69 | 4.4e-14 |  | 4.510629e-06 | 2.240902e-09 | -2.97 | 1.4e-11 | -12.30907 | -15.57658 | -280.4006 |  |  |  |  | 0.69 | 8.8566e-11 | 4.510629e-06 | -15.06834 | -285.7843
0.68 | 8.0396e-11 | -0.68 | 1e-13 |  | 4.094535e-06 | 5.092958e-09 | -2.97 | 1.4e-11 | -12.40586 | -15.76416 | -282.9235 |  |  |  |  | 0.68 | 8.0396e-11 | 4.094535e-06 | -15.24802 | -288.3235
0.67 | 7.336e-11 | -0.67 | 8.2e-14 |  | 3.736194e-06 | 4.176226e-09 | -2.97 | 1.4e-11 | -12.49744 | -15.95175 | -285.4464 |  |  |  |  | 0.67 | 7.336e-11 | 3.736194e-06 | -15.42771 | -290.8627
0.66 | 6.6514e-11 | -0.66 | 4.2e-14 |  | 3.38753e-06 | 2.139042e-09 | -2.97 | 1.4e-11 | -12.59541 | -16.13933 | -287.9693 |  |  |  |  | 0.66 | 6.6514e-11 | 3.38753e-06 | -15.60739 | -293.402
0.65 | 5.8868e-11 | -0.65 | 5.2e-14 |  | 2.998123e-06 | 2.648338e-09 | -2.97 | 1.4e-11 | -12.71752 | -16.32692 | -290.4922 |  |  |  |  | 0.65 | 5.8868e-11 | 2.998123e-06 | -15.78707 | -295.9412
0.64 | 5.4304e-11 | -0.64 | 2.28e-13 |  | 2.76568e-06 | 1.161194e-08 | -2.97 | 1.4e-11 | -12.79822 | -16.5145 | -293.0152 |  |  |  |  | 0.64 | 5.4304e-11 | 2.76568e-06 | -15.96676 | -298.4805
0.63 | 5.008e-11 | -0.63 | 3.2e-14 |  | 2.550553e-06 | 1.629747e-09 | -2.97 | 1.4e-11 | -12.8792 | -16.70209 | -295.5381 |  |  |  |  | 0.63 | 5.008e-11 | 2.550553e-06 | -16.14644 | -301.0197
0.62 | 4.326e-11 | -0.62 | 2.3e-13 |  | 2.203214e-06 | 1.17138e-08 | -2.97 | 1.4e-11 | -13.02559 | -16.88967 | -298.061 |  |  |  |  | 0.62 | 4.326e-11 | 2.203214e-06 | -16.32612 | -303.559
0.61 | 3.8226e-11 | -0.61 | 5e-14 |  | 1.946834e-06 | 2.546479e-09 | -2.97 | 1.4e-11 | -13.14931 | -17.07726 | -300.5839 |  |  |  |  | 0.61 | 3.8226e-11 | 1.946834e-06 | -16.50581 | -306.0982
0.6 | 3.5074e-11 | -0.6 | 2.32e-13 |  | 1.786304e-06 | 1.181566e-08 | -2.97 | 1.4e-11 | -13.23536 | -17.26484 | -303.1069 |  |  |  |  | 0.6 | 3.5074e-11 | 1.786304e-06 | -16.68549 | -308.6375
0.59 | 3.043e-11 | -0.59 | 1.86e-13 |  | 1.549787e-06 | 9.472902e-09 | -2.97 | 1.4e-11 | -13.37739 | -17.45242 | -305.6298 |  |  |  |  | 0.59 | 3.043e-11 | 1.549787e-06 | -16.86518 | -311.1767
0.58 | 2.6884e-11 | -0.58 | 1.34e-13 |  | 1.369191e-06 | 6.824564e-09 | -2.97 | 1.4e-11 | -13.50129 | -17.64001 | -308.1527 |  |  |  |  | 0.58 | 2.6884e-11 | 1.369191e-06 | -17.04486 | -313.7159
0.57 | 2.3432e-11 | -0.57 | 7e-14 |  | 1.193382e-06 | 3.565071e-09 | -2.97 | 1.4e-11 | -13.63872 | -17.82759 | -310.6756 |  |  |  |  | 0.57 | 2.3432e-11 | 1.193382e-06 | -17.22454 | -316.2552
0.56 | 2.0602e-11 | -0.56 | 6e-15 |  | 1.049251e-06 | 3.055775e-10 | -2.97 | 1.4e-11 | -13.76743 | -18.01518 | -313.1985 |  |  |  |  | 0.56 | 2.0602e-11 | 1.049251e-06 | -17.40423 | -318.7944
0.55 | 1.7608e-11 | -0.55 | 5e-14 |  | 8.967681e-07 | 2.546479e-09 | -2.97 | 1.4e-11 | -13.92447 | -18.20276 | -315.7215 |  |  |  |  | 0.55 | 1.7608e-11 | 8.967681e-07 | -17.58391 | -321.3337
0.54 | 1.5412e-11 | -0.54 | 5.2e-14 |  | 7.849267e-07 | 2.648338e-09 | -2.97 | 1.4e-11 | -14.05768 | -18.39035 | -318.2444 |  |  |  |  | 0.54 | 1.5412e-11 | 7.849267e-07 | -17.7636 | -323.8729
0.53 | 1.3158e-11 | -0.53 | 3.2e-14 |  | 6.701314e-07 | 1.629747e-09 | -2.97 | 1.4e-11 | -14.21579 | -18.57793 | -320.7673 |  |  |  |  | 0.53 | 1.3158e-11 | 6.701314e-07 | -17.94328 | -326.4122
0.52 | 1.1446e-11 | -0.52 | 1e-13 |  | 5.8294e-07 | 5.092958e-09 | -2.97 | 1.4e-11 | -14.35518 | -18.76552 | -323.2902 |  |  |  |  | 0.52 | 1.1446e-11 | 5.8294e-07 | -18.12296 | -328.9514
0.51 | 9.514e-12 | -0.51 | 3e-14 |  | 4.84544e-07 | 1.527887e-09 | -2.97 | 1.4e-11 | -14.54006 | -18.9531 | -325.8132 |  |  |  |  | 0.51 | 9.514e-12 | 4.84544e-07 | -18.30265 | -331.4906
0.5 | 7.95e-12 | -0.5 | 4e-15 |  | 4.048902e-07 | 2.037183e-10 | -2.97 | 1.4e-11 | -14.71965 | -19.14069 | -328.3361 |  |  |  |  | 0.5 | 7.95e-12 | 4.048902e-07 | -18.48233 | -334.0299
0.49 | 6.698e-12 | -0.49 | 1.06e-13 |  | 3.411263e-07 | 5.398536e-09 | -2.97 | 1.4e-11 | -14.89101 | -19.32827 | -330.859 |  |  |  |  | 0.49 | 6.698e-12 | 3.411263e-07 | -18.66201 | -336.5691
0.48 | 5.43e-12 | -0.48 | 5e-14 |  | 2.765476e-07 | 2.546479e-09 | -2.97 | 1.4e-11 | -15.10088 | -19.51586 | -333.3819 |  |  |  |  | 0.48 | 5.43e-12 | 2.765476e-07 | -18.8417 | -339.1084
0.47 | 4.358e-12 | -0.47 | 1.14e-13 |  | 2.219511e-07 | 5.805972e-09 | -2.97 | 1.4e-11 | -15.32081 | -19.70344 | -335.9048 |  |  |  |  | 0.47 | 4.358e-12 | 2.219511e-07 | -19.02138 | -341.6476
0.46 | 3.542e-12 | -0.46 | 1.16e-13 |  | 1.803926e-07 | 5.907831e-09 | -2.97 | 1.4e-11 | -15.52813 | -19.89103 | -338.4278 |  |  |  |  | 0.46 | 3.542e-12 | 1.803926e-07 | -19.20107 | -344.1869
0.45 | 2.968e-12 | -0.45 | 2e-13 |  | 1.51159e-07 | 1.018592e-08 | -2.97 | 1.4e-11 | -15.70493 | -20.07861 | -340.9507 |  |  |  |  | 0.45 | 2.968e-12 | 1.51159e-07 | -19.38075 | -346.7261
0.44 | 2.304e-12 | -0.44 | 3.8e-14 |  | 1.173418e-07 | 1.935324e-09 | -2.97 | 1.4e-11 | -15.95818 | -20.26619 | -343.4736 |  |  |  |  | 0.44 | 2.304e-12 | 1.173418e-07 | -19.56043 | -349.2654
0.43 | 1.952e-12 | -0.43 | 2e-15 |  | 9.941454e-08 | 1.018592e-10 | -2.97 | 1.4e-11 | -16.12397 | -20.45378 | -345.9965 |  |  |  |  | 0.43 | 1.952e-12 | 9.941454e-08 | -19.74012 | -351.8046
0.42 | 1.338e-12 | -0.42 | 4e-14 |  | 6.814378e-08 | 2.037183e-09 | -2.97 | 1.4e-11 | -16.50165 | -20.64136 | -348.5195 |  |  |  |  | 0.42 | 1.338e-12 | 6.814378e-08 | -19.9198 | -354.3438
0.41 | 1.094e-12 | -0.41 | 2.16e-13 |  | 5.571696e-08 | 1.100079e-08 | -2.97 | 1.4e-11 | -16.70298 | -20.82895 | -351.0424 |  |  |  |  | 0.41 | 1.094e-12 | 5.571696e-08 | -20.09949 | -356.8831
0.4 | 9.12e-13 | -0.4 | 1.18e-13 |  | 4.644778e-08 | 6.009691e-09 | -2.97 | 1.4e-11 | -16.88494 | -21.01653 | -353.5653 |  |  |  |  | 0.4 | 9.12e-13 | 4.644778e-08 | -20.27917 | -359.4223
0.39 | 6.34e-13 | -0.39 | 2e-14 |  | 3.228935e-08 | 1.018592e-09 | -2.97 | 1.4e-11 | -17.24853 | -21.20412 | -356.0882 |  |  |  |  | 0.39 | 6.34e-13 | 3.228935e-08 | -20.45885 | -361.9616
0.38 | 2.5e-13 | -0.38 | 3.4e-14 |  | 1.27324e-08 | 1.731606e-09 | -2.97 | 1.4e-11 | -18.17912 | -21.3917 | -358.6111 |  |  |  |  | 0.38 | 2.5e-13 | 1.27324e-08 | -20.63854 | -364.5008
0.37 | 3.48e-13 | -0.37 | 3.4e-14 |  | 1.772349e-08 | 1.731606e-09 | -2.97 | 1.4e-11 | -17.84837 | -21.57929 | -361.1341 |  |  |  |  | 0.37 | 3.48e-13 | 1.772349e-08 | -20.81822 | -367.0401
0.36 | 1.06e-13 | -0.36 | 1.14e-13 |  | 5.398536e-09 | 5.805972e-09 | -2.97 | 1.4e-11 | -19.03714 | -21.76687 | -363.657 |  |  |  |  | 0.36 | 1.06e-13 | 5.398536e-09 | -20.9979 | -369.5793
0.35 | 1.04e-13 | -0.35 | 3.98e-13 |  | 5.296677e-09 | 2.026997e-08 | -2.97 | 1.4e-11 | -19.05619 | -21.95446 | -366.1799 |  |  |  |  | 0.35 | 1.04e-13 | 5.296677e-09 | -21.17759 | -372.1186
0.34 | 1.8e-13 | -0.34 | 6e-14 |  | 9.167325e-09 | 3.055775e-09 | -2.97 | 1.4e-11 | -18.50762 | -22.14204 | -368.7028 |  |  |  |  | 0.34 | 1.8e-13 | 9.167325e-09 | -21.35727 | -374.6578
0.33 | 1.34e-13 | -0.33 | 1.34e-13 |  | 6.824564e-09 | 6.824564e-09 | -2.97 | 1.4e-11 | -18.80274 | -22.32963 | -371.2258 |  |  |  |  | 0.33 | 1.34e-13 | 6.824564e-09 | -21.53696 | -377.197
0.32 | 6.2e-14 | -0.32 | 1.72e-13 |  | 3.157634e-09 | 8.759888e-09 | -2.97 | 1.4e-11 | -19.57344 | -22.51721 | -373.7487 |  |  |  |  | 0.32 | 6.2e-14 | 3.157634e-09 | -21.71664 | -379.7363
0.31 | 2.08e-13 | -0.31 | 7e-14 |  | 1.059335e-08 | 3.565071e-09 | -2.97 | 1.4e-11 | -18.36304 | -22.7048 | -376.2716 |  |  |  |  | 0.31 | 2.08e-13 | 1.059335e-08 | -21.89632 | -382.2755
0.3 | 3.4e-14 | -0.3 | 1.62e-13 |  | 1.731606e-09 | 8.250592e-09 | -2.97 | 1.4e-11 | -20.17422 | -22.89238 | -378.7945 |  |  |  |  | 0.3 | 3.4e-14 | 1.731606e-09 | -22.07601 | -384.8148
0.29 | 1.72e-13 | -0.29 | 2.1e-13 |  | 8.759888e-09 | 1.069521e-08 | -2.97 | 1.4e-11 | -18.55308 | -23.07997 | -381.3175 |  |  |  |  | 0.29 | 1.72e-13 | 8.759888e-09 | -22.25569 | -387.354
0.28 | 1.66e-13 | -0.28 | 1.72e-13 |  | 8.454311e-09 | 8.759888e-09 | -2.97 | 1.4e-11 | -18.58859 | -23.26755 | -383.8404 |  |  |  |  | 0.28 | 1.66e-13 | 8.454311e-09 | -22.43538 | -389.8933
0.27 | 9e-14 | -0.27 | 1.88e-13 |  | 4.583662e-09 | 9.574761e-09 | -2.97 | 1.4e-11 | -19.20077 | -23.45513 | -386.3633 |  |  |  |  | 0.27 | 9e-14 | 4.583662e-09 | -22.61506 | -392.4325
0.26 | 1.42e-13 | -0.26 | 1.8e-14 |  | 7.232001e-09 | 9.167325e-10 | -2.97 | 1.4e-11 | -18.74475 | -23.64272 | -388.8862 |  |  |  |  | 0.26 | 1.42e-13 | 7.232001e-09 | -22.79474 | -394.9718
0.25 | 7.2e-14 | -0.25 | 1.78e-13 |  | 3.66693e-09 | 9.065466e-09 | -2.97 | 1.4e-11 | -19.42391 | -23.8303 | -391.4091 |  |  |  |  | 0.25 | 7.2e-14 | 3.66693e-09 | -22.97443 | -397.511
0.24 | 6e-15 | -0.24 | 2.2e-14 |  | 3.055775e-10 | 1.120451e-09 | -2.97 | 1.4e-11 | -21.90882 | -24.01789 | -393.9321 |  |  |  |  | 0.24 | 6e-15 | 3.055775e-10 | -23.15411 | -400.0502
0.23 | 5.2e-14 | -0.23 | 3.6e-14 |  | 2.648338e-09 | 1.833465e-09 | -2.97 | 1.4e-11 | -19.74933 | -24.20547 | -396.455 |  |  |  |  | 0.23 | 5.2e-14 | 2.648338e-09 | -23.33379 | -402.5895
0.22 | 2.2e-14 | -0.22 | 9e-14 |  | 1.120451e-09 | 4.583662e-09 | -2.97 | 1.4e-11 | -20.60953 | -24.39306 | -398.9779 |  |  |  |  | 0.22 | 2.2e-14 | 1.120451e-09 | -23.51348 | -405.1287
0.21 | 7e-14 | -0.21 | 1.52e-13 |  | 3.565071e-09 | 7.741296e-09 | -2.97 | 1.4e-11 | -19.45208 | -24.58064 | -401.5008 |  |  |  |  | 0.21 | 7e-14 | 3.565071e-09 | -23.69316 | -407.668
0.2 | 7.2e-14 | -0.2 | 1.48e-13 |  | 3.66693e-09 | 7.537578e-09 | -2.97 | 1.4e-11 | -19.42391 | -24.76823 | -404.0238 |  |  |  |  | 0.2 | 7.2e-14 | 3.66693e-09 | -23.87285 | -410.2072
0.19 | 4.4e-14 | -0.19 | 2e-13 |  | 2.240902e-09 | 1.018592e-08 | -2.97 | 1.4e-11 | -19.91639 | -24.95581 | -406.5467 |  |  |  |  | 0.19 | 4.4e-14 | 2.240902e-09 | -24.05253 | -412.7465
0.18 | 7.8e-14 | -0.18 | 1.38e-13 |  | 3.972507e-09 | 7.028282e-09 | -2.97 | 1.4e-11 | -19.34387 | -25.1434 | -409.0696 |  |  |  |  | 0.18 | 7.8e-14 | 3.972507e-09 | -24.23221 | -415.2857
0.17 | 2e-14 | -0.17 | 2e-15 |  | 1.018592e-09 | 1.018592e-10 | -2.97 | 1.4e-11 | -20.70484 | -25.33098 | -411.5925 |  |  |  |  | 0.17 | 2e-14 | 1.018592e-09 | -24.4119 | -417.825
0.16 | 2.38e-13 | -0.16 | 1.26e-13 |  | 1.212124e-08 | 6.417127e-09 | -2.97 | 1.4e-11 | -18.22831 | -25.51857 | -414.1154 |  |  |  |  | 0.16 | 2.38e-13 | 1.212124e-08 | -24.59158 | -420.3642
0.15 | 7e-14 | -0.15 | 7e-14 |  | 3.565071e-09 | 3.565071e-09 | -2.97 | 1.4e-11 | -19.45208 | -25.70615 | -416.6384 |  |  |  |  | 0.15 | 7e-14 | 3.565071e-09 | -24.77127 | -422.9034
0.14 | 7.4e-14 | -0.14 | 1.14e-13 |  | 3.768789e-09 | 5.805972e-09 | -2.97 | 1.4e-11 | -19.39651 | -25.89374 | -419.1613 |  |  |  |  | 0.14 | 7.4e-14 | 3.768789e-09 | -24.95095 | -425.4427
0.13 | 8.8e-14 | -0.13 | 7.6e-14 |  | 4.481803e-09 | 3.870648e-09 | -2.97 | 1.4e-11 | -19.22324 | -26.08132 | -421.6842 |  |  |  |  | 0.13 | 8.8e-14 | 4.481803e-09 | -25.13063 | -427.9819
0.12 | 1.52e-13 | -0.12 | 1.56e-13 |  | 7.741296e-09 | 7.945015e-09 | -2.97 | 1.4e-11 | -18.6767 | -26.2689 | -424.2071 |  |  |  |  | 0.12 | 1.52e-13 | 7.741296e-09 | -25.31032 | -430.5212
0.11 | 1.28e-13 | -0.11 | 2.06e-13 |  | 6.518986e-09 | 1.049149e-08 | -2.97 | 1.4e-11 | -18.84855 | -26.45649 | -426.7301 |  |  |  |  | 0.11 | 1.28e-13 | 6.518986e-09 | -25.49 | -433.0604
0.1 | 1.2e-14 | -0.1 | 7.8e-14 |  | 6.11155e-10 | 3.972507e-09 | -2.97 | 1.4e-11 | -21.21567 | -26.64407 | -429.253 |  |  |  |  | 0.1 | 1.2e-14 | 6.11155e-10 | -25.66968 | -435.5997
0.09 | 2.4e-13 | -0.09 | 3.2e-14 |  | 1.22231e-08 | 1.629747e-09 | -2.97 | 1.4e-11 | -18.21994 | -26.83166 | -431.7759 |  |  |  |  | 0.09 | 2.4e-13 | 1.22231e-08 | -25.84937 | -438.1389
0.08 | 1.24e-13 | -0.08 | 9.2e-14 |  | 6.315268e-09 | 4.685522e-09 | -2.97 | 1.4e-11 | -18.8803 | -27.01924 | -434.2988 |  |  |  |  | 0.08 | 1.24e-13 | 6.315268e-09 | -26.02905 | -440.6782
0.07 | 2.6e-14 | -0.07 | 1.06e-13 |  | 1.324169e-09 | 5.398536e-09 | -2.97 | 1.4e-11 | -20.44248 | -27.20683 | -436.8217 |  |  |  |  | 0.07 | 2.6e-14 | 1.324169e-09 | -26.20874 | -443.2174
0.06 | 2.2e-14 | -0.06 | 1.46e-13 |  | 1.120451e-09 | 7.435719e-09 | -2.97 | 1.4e-11 | -20.60953 | -27.39441 | -439.3447 |  |  |  |  | 0.06 | 2.2e-14 | 1.120451e-09 | -26.38842 | -445.7566
0.05 | 1.96e-13 | -0.05 | 1.12e-13 |  | 9.982198e-09 | 5.704113e-09 | -2.97 | 1.4e-11 | -18.42246 | -27.582 | -441.8676 |  |  |  |  | 0.05 | 1.96e-13 | 9.982198e-09 | -26.5681 | -448.2959
0.04 | 8e-14 | -0.04 | 1.2e-14 |  | 4.074367e-09 | 6.11155e-10 | -2.97 | 1.4e-11 | -19.31855 | -27.76958 | -444.3905 |  |  |  |  | 0.04 | 8e-14 | 4.074367e-09 | -26.74779 | -450.8351
0.03 | 2.76e-13 | -0.03 | 1.42e-13 |  | 1.405656e-08 | 7.232001e-09 | -2.97 | 1.4e-11 | -18.08018 | -27.95717 | -446.9134 |  |  |  |  | 0.03 | 2.76e-13 | 1.405656e-08 | -26.92747 | -453.3744
0.02 | 6.6e-14 | -0.02 | 7e-14 |  | 3.361352e-09 | 3.565071e-09 | -2.97 | 1.4e-11 | -19.51092 | -28.14475 | -449.4364 |  |  |  |  | 0.02 | 6.6e-14 | 3.361352e-09 | -27.10716 | -455.9136
0.01 | 4e-14 | -0.01 | 1.84e-13 |  | 2.037183e-09 | 9.371043e-09 | -2.97 | 1.4e-11 | -20.0117 | -28.33234 | -451.9593 |  |  |  |  | 0.01 | 4e-14 | 2.037183e-09 | -27.28684 | -458.4529
0 | 1.06e-13 | 0 | 2.18e-13 |  | 5.398536e-09 | 1.110265e-08 | -2.97 | 1.4e-11 | -19.03714 | -28.51992 | -454.4822 |  |  |  |  | 0 | 1.06e-13 | 5.398536e-09 | -27.46652 | -460.9921
[16 empty] | 0 | 1.62e-13 | 8.250592e-09
[16 empty] | -0.01 | 6.2e-14 | 3.157634e-09
[16 empty] | -0.02 | 5.2e-14 | 2.648338e-09
[16 empty] | -0.03 | 1.46e-13 | 7.435719e-09
[16 empty] | -0.04 | 1.34e-13 | 6.824564e-09
[16 empty] | -0.05 | 1.16e-13 | 5.907831e-09
[16 empty] | -0.06 | 2.86e-13 | 1.456586e-08
[16 empty] | -0.07 | 2.9e-13 | 1.476958e-08
[16 empty] | -0.08 | 4.6e-14 | 2.342761e-09
[16 empty] | -0.09 | 8.4e-14 | 4.278085e-09
[16 empty] | -0.1 | 4e-15 | 2.037183e-10
[16 empty] | -0.11 | 1.14e-13 | 5.805972e-09
[16 empty] | -0.12 | 2.12e-13 | 1.079707e-08
[16 empty] | -0.13 | 3.2e-14 | 1.629747e-09
[16 empty] | -0.14 | 1.16e-13 | 5.907831e-09
[16 empty] | -0.15 | 1.36e-13 | 6.926423e-09
[16 empty] | -0.16 | 1.6e-13 | 8.148733e-09
[16 empty] | -0.17 | 5.2e-14 | 2.648338e-09
[16 empty] | -0.18 | 2.86e-13 | 1.456586e-08
[16 empty] | -0.19 | 2.42e-13 | 1.232496e-08
[16 empty] | -0.2 | 1.6e-13 | 8.148733e-09
[16 empty] | -0.21 | 1.7e-13 | 8.658029e-09
[16 empty] | -0.22 | 2.06e-13 | 1.049149e-08
[16 empty] | -0.23 | 2.8e-14 | 1.426028e-09
[16 empty] | -0.24 | 7.6e-14 | 3.870648e-09
[16 empty] | -0.25 | 2.8e-14 | 1.426028e-09
[16 empty] | -0.26 | 1.86e-13 | 9.472902e-09
[16 empty] | -0.27 | 2e-14 | 1.018592e-09
[16 empty] | -0.28 | 2.22e-13 | 1.130637e-08
[16 empty] | -0.29 | 1.48e-13 | 7.537578e-09
[16 empty] | -0.3 | 2.08e-13 | 1.059335e-08
[16 empty] | -0.31 | 2e-13 | 1.018592e-08
[16 empty] | -0.32 | 1.92e-13 | 9.77848e-09
[16 empty] | -0.33 | 2.92e-13 | 1.487144e-08
[16 empty] | -0.34 | 2.28e-13 | 1.161194e-08
[16 empty] | -0.35 | 4.02e-13 | 2.047369e-08
[16 empty] | -0.36 | 2.14e-13 | 1.089893e-08
[16 empty] | -0.37 | 1.04e-13 | 5.296677e-09
[16 empty] | -0.38 | 3.8e-14 | 1.935324e-09
[16 empty] | -0.39 | 5e-14 | 2.546479e-09
[16 empty] | -0.4 | 2.26e-13 | 1.151009e-08
[16 empty] | -0.41 | 2.54e-13 | 1.293611e-08
[16 empty] | -0.42 | 7.6e-14 | 3.870648e-09
[16 empty] | -0.43 | 5.2e-14 | 2.648338e-09
[16 empty] | -0.44 | 2.6e-13 | 1.324169e-08
[16 empty] | -0.45 | 9.6e-14 | 4.88924e-09
[16 empty] | -0.46 | 1.04e-13 | 5.296677e-09
[16 empty] | -0.47 | 6.6e-14 | 3.361352e-09
[16 empty] | -0.48 | 2.22e-13 | 1.130637e-08
[16 empty] | -0.49 | 4.2e-14 | 2.139042e-09
[16 empty] | -0.5 | 1.56e-13 | 7.945015e-09
[16 empty] | -0.51 | 2.36e-13 | 1.201938e-08
[16 empty] | -0.52 | 5e-14 | 2.546479e-09
[16 empty] | -0.53 | 3.18e-13 | 1.619561e-08
[16 empty] | -0.54 | 2.28e-13 | 1.161194e-08
[16 empty] | -0.55 | 1.86e-13 | 9.472902e-09
[16 empty] | -0.56 | 2.8e-14 | 1.426028e-09
[16 empty] | -0.57 | 2.12e-13 | 1.079707e-08
[16 empty] | -0.58 | 2.6e-14 | 1.324169e-09
[16 empty] | -0.59 | 3.34e-13 | 1.701048e-08
[16 empty] | -0.6 | 8.4e-14 | 4.278085e-09
[16 empty] | -0.61 | 2e-14 | 1.018592e-09
[16 empty] | -0.62 | 4.74e-13 | 2.414062e-08
[16 empty] | -0.63 | 2.6e-14 | 1.324169e-09
[16 empty] | -0.64 | 8e-15 | 4.074367e-10
[16 empty] | -0.65 | 3.06e-13 | 1.558445e-08
[16 empty] | -0.66 | 4.28e-13 | 2.179786e-08
[16 empty] | -0.67 | 2.02e-13 | 1.028778e-08
[16 empty] | -0.68 | 9.8e-14 | 4.991099e-09
[16 empty] | -0.69 | 2.84e-13 | 1.4464e-08
[16 empty] | -0.7 | 1.78e-13 | 9.065466e-09
[16 empty] | -0.71 | 1.2e-13 | 6.11155e-09
[16 empty] | -0.72 | 2.2e-13 | 1.120451e-08
[16 empty] | -0.73 | 2.22e-13 | 1.130637e-08
[16 empty] | -0.74 | 1.32e-13 | 6.722705e-09
[16 empty] | -0.75 | 1.8e-14 | 9.167325e-10
[16 empty] | -0.76 | 1.26e-13 | 6.417127e-09
[16 empty] | -0.77 | 2.94e-13 | 1.49733e-08
[16 empty] | -0.78 | 7.6e-14 | 3.870648e-09
[16 empty] | -0.79 | 7.2e-14 | 3.66693e-09
[16 empty] | -0.8 | 1.46e-13 | 7.435719e-09
[16 empty] | -0.81 | 1.88e-13 | 9.574761e-09
[16 empty] | -0.82 | 1.32e-13 | 6.722705e-09
[16 empty] | -0.83 | 2.74e-13 | 1.395471e-08
[16 empty] | -0.84 | 1.62e-13 | 8.250592e-09
[16 empty] | -0.85 | 1.2e-14 | 6.11155e-10
[16 empty] | -0.86 | 2.18e-13 | 1.110265e-08
[16 empty] | -0.87 | 2.44e-13 | 1.242682e-08
[16 empty] | -0.88 | 7.4e-14 | 3.768789e-09
[16 empty] | -0.89 | 1.98e-13 | 1.008406e-08
[16 empty] | -0.9 | 2.62e-13 | 1.334355e-08
[16 empty] | -0.91 | 2.62e-13 | 1.334355e-08
[16 empty] | -0.92 | 1.4e-14 | 7.130141e-10
[16 empty] | -0.93 | 3.38e-13 | 1.72142e-08
[16 empty] | -0.94 | 2.88e-13 | 1.466772e-08
[16 empty] | -0.95 | 2.44e-13 | 1.242682e-08
[16 empty] | -0.96 | 1.5e-13 | 7.639437e-09
[16 empty] | -0.97 | 1.48e-13 | 7.537578e-09
[16 empty] | -0.98 | 2.2e-13 | 1.120451e-08
[16 empty] | -0.99 | 3.4e-14 | 1.731606e-09
[16 empty] | -1 | 1.04e-13 | 5.296677e-09
[16 empty] | -1.01 | 1.68e-13 | 8.55617e-09
[16 empty] | -1.02 | 2.8e-14 | 1.426028e-09
[16 empty] | -1.03 | 2e-15 | 1.018592e-10
[16 empty] | -1.04 | 1.54e-13 | 7.843156e-09
[16 empty] | -1.05 | 1.96e-13 | 9.982198e-09
[16 empty] | -1.06 | 8.8e-14 | 4.481803e-09
[16 empty] | -1.07 | 6.6e-14 | 3.361352e-09
[16 empty] | -1.08 | 2.08e-13 | 1.059335e-08
[16 empty] | -1.09 | 2.64e-13 | 1.344541e-08
[16 empty] | -1.1 | 1.86e-13 | 9.472902e-09
[16 empty] | -1.11 | 9.8e-14 | 4.991099e-09
[16 empty] | -1.12 | 1.48e-13 | 7.537578e-09
[16 empty] | -1.13 | 8.8e-14 | 4.481803e-09
[16 empty] | -1.14 | 4.66e-13 | 2.373319e-08
[16 empty] | -1.15 | 1.26e-13 | 6.417127e-09
[16 empty] | -1.16 | 2.7e-13 | 1.375099e-08
[16 empty] | -1.17 | 8.8e-14 | 4.481803e-09
[16 empty] | -1.18 | 1.72e-13 | 8.759888e-09
[16 empty] | -1.19 | 6.8e-14 | 3.463212e-09
[16 empty] | -1.2 | 7.4e-14 | 3.768789e-09
[16 empty] | -1.21 | 2.3e-13 | 1.17138e-08
[16 empty] | -1.22 | 1.26e-13 | 6.417127e-09
[16 empty] | -1.23 | 4.02e-13 | 2.047369e-08
[16 empty] | -1.24 | 2.6e-14 | 1.324169e-09
[16 empty] | -1.25 | 1.48e-13 | 7.537578e-09
[16 empty] | -1.26 | 2.32e-13 | 1.181566e-08
[16 empty] | -1.27 | 6.4e-14 | 3.259493e-09
[16 empty] | -1.28 | 9.8e-14 | 4.991099e-09
[16 empty] | -1.29 | 2.82e-13 | 1.436214e-08
[16 empty] | -1.3 | 9.4e-14 | 4.787381e-09
[16 empty] | -1.31 | 1.4e-13 | 7.130141e-09
[16 empty] | -1.32 | 2.2e-14 | 1.120451e-09
[16 empty] | -1.33 | 2.7e-13 | 1.375099e-08
[16 empty] | -1.34 | 6.2e-14 | 3.157634e-09
[16 empty] | -1.35 | 2e-15 | 1.018592e-10
[16 empty] | -1.36 | 2.42e-13 | 1.232496e-08
[16 empty] | -1.37 | 9.8e-14 | 4.991099e-09
[16 empty] | -1.38 | 6.4e-14 | 3.259493e-09
[16 empty] | -1.39 | 5e-14 | 2.546479e-09
[16 empty] | -1.4 | 1.48e-13 | 7.537578e-09
[16 empty] | -1.41 | 2.08e-13 | 1.059335e-08
[16 empty] | -1.42 | 7e-14 | 3.565071e-09
[16 empty] | -1.43 | 1.9e-13 | 9.676621e-09
[16 empty] | -1.44 | 1.4e-14 | 7.130141e-10
[16 empty] | -1.45 | 2.04e-13 | 1.038963e-08
[16 empty] | -1.46 | 2.22e-13 | 1.130637e-08
[16 empty] | -1.47 | 3.24e-13 | 1.650118e-08
[16 empty] | -1.48 | 3.76e-13 | 1.914952e-08
[16 empty] | -1.49 | 1.36e-13 | 6.926423e-09
[16 empty] | -1.5 | 1.2e-14 | 6.11155e-10
[16 empty] | -1.51 | 3.6e-14 | 1.833465e-09
[16 empty] | -1.52 | 9.4e-14 | 4.787381e-09
[16 empty] | -1.53 | 4.16e-13 | 2.118671e-08
[16 empty] | -1.54 | 2.82e-13 | 1.436214e-08
[16 empty] | -1.55 | 2.98e-13 | 1.517702e-08
[16 empty] | -1.56 | 1.6e-14 | 8.148733e-10
[16 empty] | -1.57 | 3.44e-13 | 1.751978e-08
[16 empty] | -1.58 | 6.4e-14 | 3.259493e-09
[16 empty] | -1.59 | 1.98e-13 | 1.008406e-08
[16 empty] | -1.6 | 5.8e-14 | 2.953916e-09
[16 empty] | -1.61 | 6.6e-14 | 3.361352e-09
[16 empty] | -1.62 | 1.78e-13 | 9.065466e-09
[16 empty] | -1.63 | 3.2e-14 | 1.629747e-09
[16 empty] | -1.64 | 1.5e-13 | 7.639437e-09
[16 empty] | -1.65 | 1.98e-13 | 1.008406e-08
[16 empty] | -1.66 | 2.64e-13 | 1.344541e-08
[16 empty] | -1.67 | 2.5e-13 | 1.27324e-08
[16 empty] | -1.68 | 3e-14 | 1.527887e-09
[16 empty] | -1.69 | 2.92e-13 | 1.487144e-08
[16 empty] | -1.7 | 1.5e-13 | 7.639437e-09
[16 empty] | -1.71 | 1e-14 | 5.092958e-10
[16 empty] | -1.72 | 2e-15 | 1.018592e-10
[16 empty] | -1.73 | 2.74e-13 | 1.395471e-08
[16 empty] | -1.74 | 1.8e-13 | 9.167325e-09
[16 empty] | -1.75 | 1.78e-13 | 9.065466e-09
[16 empty] | -1.76 | 8.2e-14 | 4.176226e-09
[16 empty] | -1.77 | 1.02e-13 | 5.194817e-09
[16 empty] | -1.78 | 1.9e-13 | 9.676621e-09
[16 empty] | -1.79 | 2.62e-13 | 1.334355e-08
[16 empty] | -1.8 | 1.42e-13 | 7.232001e-09
[16 empty] | -1.81 | 5e-14 | 2.546479e-09
[16 empty] | -1.82 | 2.18e-13 | 1.110265e-08
[16 empty] | -1.83 | 8.2e-14 | 4.176226e-09
[16 empty] | -1.84 | 2.82e-13 | 1.436214e-08
[16 empty] | -1.85 | 4.9e-13 | 2.49555e-08
[16 empty] | -1.86 | 7e-14 | 3.565071e-09
[16 empty] | -1.87 | 2.28e-13 | 1.161194e-08
[16 empty] | -1.88 | 1.18e-13 | 6.009691e-09
[16 empty] | -1.89 | 7.4e-14 | 3.768789e-09
[16 empty] | -1.9 | 1.28e-13 | 6.518986e-09
[16 empty] | -1.91 | 1.4e-13 | 7.130141e-09
[16 empty] | -1.92 | 1.2e-13 | 6.11155e-09
[16 empty] | -1.93 | 2.32e-13 | 1.181566e-08
[16 empty] | -1.94 | 1.52e-13 | 7.741296e-09
[16 empty] | -1.95 | 1.02e-13 | 5.194817e-09
[16 empty] | -1.96 | 7.6e-14 | 3.870648e-09
[16 empty] | -1.97 | 1.08e-13 | 5.500395e-09
[16 empty] | -1.98 | 2.1e-13 | 1.069521e-08
[16 empty] | -1.99 | 1.92e-13 | 9.77848e-09
[16 empty] | -2 | 8.6e-14 | 4.379944e-09
[16 empty] | -2.01 | 2.5e-13 | 1.27324e-08
[16 empty] | -2.02 | 9.2e-14 | 4.685522e-09
[16 empty] | -2.03 | 4.16e-13 | 2.118671e-08
[16 empty] | -2.04 | 3.88e-13 | 1.976068e-08
[16 empty] | -2.05 | 3.8e-14 | 1.935324e-09
[16 empty] | -2.06 | 2.3e-13 | 1.17138e-08
[16 empty] | -2.07 | 9e-14 | 4.583662e-09
[16 empty] | -2.08 | 2.3e-13 | 1.17138e-08
[16 empty] | -2.09 | 7.8e-14 | 3.972507e-09
[16 empty] | -2.1 | 2.46e-13 | 1.252868e-08
[16 empty] | -2.11 | 2.14e-13 | 1.089893e-08
[16 empty] | -2.12 | 3.58e-13 | 1.823279e-08
[16 empty] | -2.13 | 1.52e-13 | 7.741296e-09
[16 empty] | -2.14 | 6.6e-14 | 3.361352e-09
[16 empty] | -2.15 | 2.72e-13 | 1.385285e-08
[16 empty] | -2.16 | 2e-13 | 1.018592e-08
[16 empty] | -2.17 | 1.3e-13 | 6.620846e-09
[16 empty] | -2.18 | 1.92e-13 | 9.77848e-09
[16 empty] | -2.19 | 2.56e-13 | 1.303797e-08
[16 empty] | -2.2 | 1.8e-13 | 9.167325e-09
[16 empty] | -2.21 | 2.7e-13 | 1.375099e-08
[16 empty] | -2.22 | 7.4e-14 | 3.768789e-09
[16 empty] | -2.23 | 1.04e-13 | 5.296677e-09
[16 empty] | -2.24 | 1.66e-13 | 8.454311e-09
[16 empty] | -2.25 | 2.88e-13 | 1.466772e-08
[16 empty] | -2.26 | 1.36e-13 | 6.926423e-09
[16 empty] | -2.27 | 1.76e-13 | 8.963606e-09
[16 empty] | -2.28 | 7.6e-14 | 3.870648e-09
[16 empty] | -2.29 | 2.3e-13 | 1.17138e-08
[16 empty] | -2.3 | 1.14e-13 | 5.805972e-09
[16 empty] | -2.31 | 1.6e-13 | 8.148733e-09
[16 empty] | -2.32 | 1e-14 | 5.092958e-10
[16 empty] | -2.33 | 2.74e-13 | 1.395471e-08
[16 empty] | -2.34 | 5.04e-13 | 2.566851e-08
[16 empty] | -2.35 | 1.98e-13 | 1.008406e-08
[16 empty] | -2.36 | 3.64e-13 | 1.853837e-08
[16 empty] | -2.37 | 1.02e-13 | 5.194817e-09
[16 empty] | -2.38 | 1.74e-13 | 8.861747e-09
[16 empty] | -2.39 | 1.4e-14 | 7.130141e-10
[16 empty] | -2.4 | 2.74e-13 | 1.395471e-08
[16 empty] | -2.41 | 1.12e-13 | 5.704113e-09
[16 empty] | -2.42 | 1.34e-13 | 6.824564e-09
[16 empty] | -2.43 | 1.46e-13 | 7.435719e-09
[16 empty] | -2.44 | 2.26e-13 | 1.151009e-08
[16 empty] | -2.45 | 1.72e-13 | 8.759888e-09
[16 empty] | -2.46 | 6.8e-14 | 3.463212e-09
[16 empty] | -2.47 | 2.68e-13 | 1.364913e-08
[16 empty] | -2.48 | 2.28e-13 | 1.161194e-08
[16 empty] | -2.49 | 3.84e-13 | 1.955696e-08
[16 empty] | -2.5 | 1.28e-13 | 6.518986e-09
[16 empty] | -2.51 | 3.28e-13 | 1.67049e-08
[16 empty] | -2.52 | 3.86e-13 | 1.965882e-08
[16 empty] | -2.53 | 1.12e-13 | 5.704113e-09
[16 empty] | -2.54 | 1.96e-13 | 9.982198e-09
[16 empty] | -2.55 | 3.72e-13 | 1.89458e-08
[16 empty] | -2.56 | 1.48e-13 | 7.537578e-09
[16 empty] | -2.57 | 2.06e-13 | 1.049149e-08
[16 empty] | -2.58 | 2.74e-13 | 1.395471e-08
[16 empty] | -2.59 | 2.44e-13 | 1.242682e-08
[16 empty] | -2.6 | 7.8e-14 | 3.972507e-09
[16 empty] | -2.61 | 1.86e-13 | 9.472902e-09
[16 empty] | -2.62 | 1.9e-13 | 9.676621e-09
[16 empty] | -2.63 | 3.68e-13 | 1.874209e-08
[16 empty] | -2.64 | 2.76e-13 | 1.405656e-08
[16 empty] | -2.65 | 2.84e-13 | 1.4464e-08
[16 empty] | -2.66 | 2.72e-13 | 1.385285e-08
[16 empty] | -2.67 | 2.3e-13 | 1.17138e-08
[16 empty] | -2.68 | 1.46e-13 | 7.435719e-09
[16 empty] | -2.69 | 2.7e-13 | 1.375099e-08
[16 empty] | -2.7 | 2.54e-13 | 1.293611e-08
[16 empty] | -2.71 | 7.2e-14 | 3.66693e-09
[16 empty] | -2.72 | 2.86e-13 | 1.456586e-08
[16 empty] | -2.73 | 1.04e-13 | 5.296677e-09
[16 empty] | -2.74 | 6.8e-14 | 3.463212e-09
[16 empty] | -2.75 | 6.2e-14 | 3.157634e-09
[16 empty] | -2.76 | 2.02e-13 | 1.028778e-08
[16 empty] | -2.77 | 2.84e-13 | 1.4464e-08
[16 empty] | -2.78 | 2.8e-14 | 1.426028e-09
[16 empty] | -2.79 | 1.9e-13 | 9.676621e-09
[16 empty] | -2.8 | 1.52e-13 | 7.741296e-09
[16 empty] | -2.81 | 2.62e-13 | 1.334355e-08
[16 empty] | -2.82 | 2.3e-13 | 1.17138e-08
[16 empty] | -2.83 | 1.9e-13 | 9.676621e-09
[16 empty] | -2.84 | 3.84e-13 | 1.955696e-08
[16 empty] | -2.85 | 1.16e-13 | 5.907831e-09
[16 empty] | -2.86 | 3.98e-13 | 2.026997e-08
[16 empty] | -2.87 | 2.46e-13 | 1.252868e-08
[16 empty] | -2.88 | 1.46e-13 | 7.435719e-09
[16 empty] | -2.89 | 8e-15 | 4.074367e-10
[16 empty] | -2.9 | 3.84e-13 | 1.955696e-08
[16 empty] | -2.91 | 2.82e-13 | 1.436214e-08
[16 empty] | -2.92 | 8.4e-14 | 4.278085e-09
[16 empty] | -2.93 | 1.08e-13 | 5.500395e-09
[16 empty] | -2.94 | 9.2e-14 | 4.685522e-09
[16 empty] | -2.95 | 3.44e-13 | 1.751978e-08
[16 empty] | -2.96 | 2.58e-13 | 1.313983e-08
[16 empty] | -2.97 | 3.44e-13 | 1.751978e-08
[16 empty] | -2.98 | 2.38e-13 | 1.212124e-08
[16 empty] | -2.99 | 3.38e-13 | 1.72142e-08
[16 empty] | -3 | 1.46e-13 | 7.435719e-09
[16 empty] | -3 | 3.54e-13 | 1.802907e-08
[16 empty] | -2.99 | 1.1e-13 | 5.602254e-09
[16 empty] | -2.98 | 2.58e-13 | 1.313983e-08
[16 empty] | -2.97 | 9.2e-14 | 4.685522e-09
[16 empty] | -2.96 | 1.62e-13 | 8.250592e-09
[16 empty] | -2.95 | 2.56e-13 | 1.303797e-08
[16 empty] | -2.94 | 3.6e-14 | 1.833465e-09
[16 empty] | -2.93 | 1.74e-13 | 8.861747e-09
[16 empty] | -2.92 | 1.32e-13 | 6.722705e-09
[16 empty] | -2.91 | 2.04e-13 | 1.038963e-08
[16 empty] | -2.9 | 1.62e-13 | 8.250592e-09
[16 empty] | -2.89 | 2.96e-13 | 1.507516e-08
[16 empty] | -2.88 | 9.8e-14 | 4.991099e-09
[16 empty] | -2.87 | 2.96e-13 | 1.507516e-08
[16 empty] | -2.86 | 8.8e-14 | 4.481803e-09
[16 empty] | -2.85 | 6.6e-14 | 3.361352e-09
[16 empty] | -2.84 | 1e-13 | 5.092958e-09
[16 empty] | -2.83 | 2e-13 | 1.018592e-08
[16 empty] | -2.82 | 2.62e-13 | 1.334355e-08
[16 empty] | -2.81 | 2.28e-13 | 1.161194e-08
[16 empty] | -2.8 | 4e-14 | 2.037183e-09
[16 empty] | -2.79 | 1.36e-13 | 6.926423e-09
[16 empty] | -2.78 | 2.76e-13 | 1.405656e-08
[16 empty] | -2.77 | 3.88e-13 | 1.976068e-08
[16 empty] | -2.76 | 2.76e-13 | 1.405656e-08
[16 empty] | -2.75 | 2.42e-13 | 1.232496e-08
[16 empty] | -2.74 | 3.24e-13 | 1.650118e-08
[16 empty] | -2.73 | 2.74e-13 | 1.395471e-08
[16 empty] | -2.72 | 1.36e-13 | 6.926423e-09
[16 empty] | -2.71 | 1.6e-13 | 8.148733e-09
[16 empty] | -2.7 | 2.02e-13 | 1.028778e-08
[16 empty] | -2.69 | 1.84e-13 | 9.371043e-09
[16 empty] | -2.68 | 1.62e-13 | 8.250592e-09
[16 empty] | -2.67 | 3.56e-13 | 1.813093e-08
[16 empty] | -2.66 | 1.78e-13 | 9.065466e-09
[16 empty] | -2.65 | 1.6e-13 | 8.148733e-09
[16 empty] | -2.64 | 2.04e-13 | 1.038963e-08
[16 empty] | -2.63 | 2.18e-13 | 1.110265e-08
[16 empty] | -2.62 | 8e-14 | 4.074367e-09
[16 empty] | -2.61 | 2.08e-13 | 1.059335e-08
[16 empty] | -2.6 | 3e-14 | 1.527887e-09
[16 empty] | -2.59 | 8.8e-14 | 4.481803e-09
[16 empty] | -2.58 | 1.46e-13 | 7.435719e-09
[16 empty] | -2.57 | 3.32e-13 | 1.690862e-08
[16 empty] | -2.56 | 1.54e-13 | 7.843156e-09
[16 empty] | -2.55 | 9.8e-14 | 4.991099e-09
[16 empty] | -2.54 | 3.8e-14 | 1.935324e-09
[16 empty] | -2.53 | 2.8e-14 | 1.426028e-09
[16 empty] | -2.52 | 3e-14 | 1.527887e-09
[16 empty] | -2.51 | 2.82e-13 | 1.436214e-08
[16 empty] | -2.5 | 2.3e-13 | 1.17138e-08
[16 empty] | -2.49 | 8.4e-14 | 4.278085e-09
[16 empty] | -2.48 | 2.28e-13 | 1.161194e-08
[16 empty] | -2.47 | 1.34e-13 | 6.824564e-09
[16 empty] | -2.46 | 1.74e-13 | 8.861747e-09
[16 empty] | -2.45 | 1.2e-14 | 6.11155e-10
[16 empty] | -2.44 | 7e-14 | 3.565071e-09
[16 empty] | -2.43 | 6e-14 | 3.055775e-09
[16 empty] | -2.42 | 1.8e-13 | 9.167325e-09
[16 empty] | -2.41 | 1.3e-13 | 6.620846e-09
[16 empty] | -2.4 | 6.2e-14 | 3.157634e-09
[16 empty] | -2.39 | 1.46e-13 | 7.435719e-09
[16 empty] | -2.38 | 8e-14 | 4.074367e-09
[16 empty] | -2.37 | 2.5e-13 | 1.27324e-08
[16 empty] | -2.36 | 2.18e-13 | 1.110265e-08
[16 empty] | -2.35 | 4.2e-14 | 2.139042e-09
[16 empty] | -2.34 | 2.62e-13 | 1.334355e-08
[16 empty] | -2.33 | 7.2e-14 | 3.66693e-09
[16 empty] | -2.32 | 1e-13 | 5.092958e-09
[16 empty] | -2.31 | 1.06e-13 | 5.398536e-09
[16 empty] | -2.3 | 2.12e-13 | 1.079707e-08
[16 empty] | -2.29 | 1.46e-13 | 7.435719e-09
[16 empty] | -2.28 | 5.2e-14 | 2.648338e-09
[16 empty] | -2.27 | 2.46e-13 | 1.252868e-08
[16 empty] | -2.26 | 4.8e-14 | 2.44462e-09
[16 empty] | -2.25 | 2.5e-13 | 1.27324e-08
[16 empty] | -2.24 | 1.56e-13 | 7.945015e-09
[16 empty] | -2.23 | 1.26e-13 | 6.417127e-09
[16 empty] | -2.22 | 1.82e-13 | 9.269184e-09
[16 empty] | -2.21 | 2.04e-13 | 1.038963e-08
[16 empty] | -2.2 | 1.4e-13 | 7.130141e-09
[16 empty] | -2.19 | 8.2e-14 | 4.176226e-09
[16 empty] | -2.18 | 5.6e-14 | 2.852057e-09
[16 empty] | -2.17 | 2e-13 | 1.018592e-08
[16 empty] | -2.16 | 1.3e-13 | 6.620846e-09
[16 empty] | -2.15 | 1e-14 | 5.092958e-10
[16 empty] | -2.14 | 2.8e-14 | 1.426028e-09
[16 empty] | -2.13 | 9.8e-14 | 4.991099e-09
[16 empty] | -2.12 | 1.14e-13 | 5.805972e-09
[16 empty] | -2.11 | 1.32e-13 | 6.722705e-09
[16 empty] | -2.1 | 1.82e-13 | 9.269184e-09
[16 empty] | -2.09 | 2.16e-13 | 1.100079e-08
[16 empty] | -2.08 | 1.44e-13 | 7.33386e-09
[16 empty] | -2.07 | 1.4e-14 | 7.130141e-10
[16 empty] | -2.06 | 1.54e-13 | 7.843156e-09
[16 empty] | -2.05 | 1.64e-13 | 8.352451e-09
[16 empty] | -2.04 | 6e-14 | 3.055775e-09
[16 empty] | -2.03 | 5e-14 | 2.546479e-09
[16 empty] | -2.02 | 2.4e-14 | 1.22231e-09
[16 empty] | -2.01 | 3.6e-14 | 1.833465e-09
[16 empty] | -2 | 7.6e-14 | 3.870648e-09
[16 empty] | -1.99 | 2.7e-13 | 1.375099e-08
[16 empty] | -1.98 | 5e-14 | 2.546479e-09
[16 empty] | -1.97 | 1.3e-13 | 6.620846e-09
[16 empty] | -1.96 | 3e-14 | 1.527887e-09
[16 empty] | -1.95 | 4e-14 | 2.037183e-09
[16 empty] | -1.94 | 2.76e-13 | 1.405656e-08
[16 empty] | -1.93 | 1.02e-13 | 5.194817e-09
[16 empty] | -1.92 | 6e-14 | 3.055775e-09
[16 empty] | -1.91 | 5.8e-14 | 2.953916e-09
[16 empty] | -1.9 | 6.8e-14 | 3.463212e-09
[16 empty] | -1.89 | 9.6e-14 | 4.88924e-09
[16 empty] | -1.88 | 2.58e-13 | 1.313983e-08
[16 empty] | -1.87 | 2.4e-14 | 1.22231e-09
[16 empty] | -1.86 | 2.48e-13 | 1.263054e-08
[16 empty] | -1.85 | 2.72e-13 | 1.385285e-08
[16 empty] | -1.84 | 3.42e-13 | 1.741792e-08
[16 empty] | -1.83 | 3.4e-14 | 1.731606e-09
[16 empty] | -1.82 | 5e-14 | 2.546479e-09
[16 empty] | -1.81 | 9.4e-14 | 4.787381e-09
[16 empty] | -1.8 | 1.28e-13 | 6.518986e-09
[16 empty] | -1.79 | 8e-14 | 4.074367e-09
[16 empty] | -1.78 | 3.08e-13 | 1.568631e-08
[16 empty] | -1.77 | 2.08e-13 | 1.059335e-08
[16 empty] | -1.76 | 1.94e-13 | 9.880339e-09
[16 empty] | -1.75 | 1.68e-13 | 8.55617e-09
[16 empty] | -1.74 | 2.92e-13 | 1.487144e-08
[16 empty] | -1.73 | 5.2e-14 | 2.648338e-09
[16 empty] | -1.72 | 7.6e-14 | 3.870648e-09
[16 empty] | -1.71 | 2.98e-13 | 1.517702e-08
[16 empty] | -1.7 | 1e-14 | 5.092958e-10
[16 empty] | -1.69 | 1.72e-13 | 8.759888e-09
[16 empty] | -1.68 | 9.4e-14 | 4.787381e-09
[16 empty] | -1.67 | 2.34e-13 | 1.191752e-08
[16 empty] | -1.66 | 3.4e-14 | 1.731606e-09
[16 empty] | -1.65 | 3.62e-13 | 1.843651e-08
[16 empty] | -1.64 | 2.4e-14 | 1.22231e-09
[16 empty] | -1.63 | 1.92e-13 | 9.77848e-09
[16 empty] | -1.62 | 5.2e-14 | 2.648338e-09
[16 empty] | -1.61 | 1.9e-13 | 9.676621e-09
[16 empty] | -1.6 | 1.36e-13 | 6.926423e-09
[16 empty] | -1.59 | 1.6e-13 | 8.148733e-09
[16 empty] | -1.58 | 8.8e-14 | 4.481803e-09
[16 empty] | -1.57 | 6.6e-14 | 3.361352e-09
[16 empty] | -1.56 | 8.8e-14 | 4.481803e-09
[16 empty] | -1.55 | 1.16e-13 | 5.907831e-09
[16 empty] | -1.54 | 1.16e-13 | 5.907831e-09
[16 empty] | -1.53 | 6.4e-14 | 3.259493e-09
[16 empty] | -1.52 | 1.78e-13 | 9.065466e-09
[16 empty] | -1.51 | 9.8e-14 | 4.991099e-09
[16 empty] | -1.5 | 6.4e-14 | 3.259493e-09
[16 empty] | -1.49 | 1.12e-13 | 5.704113e-09
[16 empty] | -1.48 | 3.6e-14 | 1.833465e-09
[16 empty] | -1.47 | 1.4e-14 | 7.130141e-10
[16 empty] | -1.46 | 1.16e-13 | 5.907831e-09
[16 empty] | -1.45 | 1.16e-13 | 5.907831e-09
[16 empty] | -1.44 | 4e-14 | 2.037183e-09
[16 empty] | -1.43 | 1.44e-13 | 7.33386e-09
[16 empty] | -1.42 | 8.6e-14 | 4.379944e-09
[16 empty] | -1.41 | 3.28e-13 | 1.67049e-08
[16 empty] | -1.4 | 1.6e-14 | 8.148733e-10
[16 empty] | -1.39 | 4.2e-14 | 2.139042e-09
[16 empty] | -1.38 | 2.74e-13 | 1.395471e-08
[16 empty] | -1.37 | 4.8e-14 | 2.44462e-09
[16 empty] | -1.36 | 8e-14 | 4.074367e-09
[16 empty] | -1.35 | 3.34e-13 | 1.701048e-08
[16 empty] | -1.34 | 1.18e-13 | 6.009691e-09
[16 empty] | -1.33 | 6.2e-14 | 3.157634e-09
[16 empty] | -1.32 | 1.74e-13 | 8.861747e-09
[16 empty] | -1.31 | 9.6e-14 | 4.88924e-09
[16 empty] | -1.3 | 1.32e-13 | 6.722705e-09
[16 empty] | -1.29 | 3.4e-14 | 1.731606e-09
[16 empty] | -1.28 | 1.18e-13 | 6.009691e-09
[16 empty] | -1.27 | 2.8e-14 | 1.426028e-09
[16 empty] | -1.26 | 1.86e-13 | 9.472902e-09
[16 empty] | -1.25 | 1.62e-13 | 8.250592e-09
[16 empty] | -1.24 | 2.6e-13 | 1.324169e-08
[16 empty] | -1.23 | 6e-14 | 3.055775e-09
[16 empty] | -1.22 | 2.4e-14 | 1.22231e-09
[16 empty] | -1.21 | 5e-14 | 2.546479e-09
[16 empty] | -1.2 | 8.4e-14 | 4.278085e-09
[16 empty] | -1.19 | 1e-13 | 5.092958e-09
[16 empty] | -1.18 | 4.2e-14 | 2.139042e-09
[16 empty] | -1.17 | 1.02e-13 | 5.194817e-09
[16 empty] | -1.16 | 1.46e-13 | 7.435719e-09
[16 empty] | -1.15 | 1.6e-14 | 8.148733e-10
[16 empty] | -1.14 | 7.4e-14 | 3.768789e-09
[16 empty] | -1.13 | 1.76e-13 | 8.963606e-09
[16 empty] | -1.12 | 2.26e-13 | 1.151009e-08
[16 empty] | -1.11 | 7.6e-14 | 3.870648e-09
[16 empty] | -1.1 | 8.8e-14 | 4.481803e-09
[16 empty] | -1.09 | 2.2e-14 | 1.120451e-09
[16 empty] | -1.08 | 1.4e-13 | 7.130141e-09
[16 empty] | -1.07 | 3e-14 | 1.527887e-09
[16 empty] | -1.06 | 7.8e-14 | 3.972507e-09
[16 empty] | -1.05 | 4.8e-14 | 2.44462e-09
[16 empty] | -1.04 | 8.8e-14 | 4.481803e-09
[16 empty] | -1.03 | 2.9e-13 | 1.476958e-08
[16 empty] | -1.02 | 1.42e-13 | 7.232001e-09
[16 empty] | -1.01 | 1.4e-13 | 7.130141e-09
[16 empty] | -1 | 8.6e-14 | 4.379944e-09
[16 empty] | -0.99 | 1.28e-13 | 6.518986e-09
[16 empty] | -0.98 | 1.76e-13 | 8.963606e-09
[16 empty] | -0.97 | 1.2e-13 | 6.11155e-09
[16 empty] | -0.96 | 1.38e-13 | 7.028282e-09
[16 empty] | -0.95 | 1.52e-13 | 7.741296e-09
[16 empty] | -0.94 | 1.86e-13 | 9.472902e-09
[16 empty] | -0.93 | 2e-15 | 1.018592e-10
[16 empty] | -0.92 | 1.58e-13 | 8.046874e-09
[16 empty] | -0.91 | 2e-13 | 1.018592e-08
[16 empty] | -0.9 | 2.16e-13 | 1.100079e-08
[16 empty] | -0.89 | 6e-15 | 3.055775e-10
[16 empty] | -0.88 | 9.6e-14 | 4.88924e-09
[16 empty] | -0.87 | 2e-14 | 1.018592e-09
[16 empty] | -0.86 | 2.62e-13 | 1.334355e-08
[16 empty] | -0.85 | 8.8e-14 | 4.481803e-09
[16 empty] | -0.84 | 4.8e-14 | 2.44462e-09
[16 empty] | -0.83 | 1.44e-13 | 7.33386e-09
[16 empty] | -0.82 | 4.8e-14 | 2.44462e-09
[16 empty] | -0.81 | 6.6e-14 | 3.361352e-09
[16 empty] | -0.8 | 8e-14 | 4.074367e-09
[16 empty] | -0.79 | 2e-15 | 1.018592e-10
[16 empty] | -0.78 | 1.14e-13 | 5.805972e-09
[16 empty] | -0.77 | 1.56e-13 | 7.945015e-09
[16 empty] | -0.76 | 8e-15 | 4.074367e-10
[16 empty] | -0.75 | 1.44e-13 | 7.33386e-09
[16 empty] | -0.74 | 3.6e-14 | 1.833465e-09
[16 empty] | -0.73 | 1.2e-13 | 6.11155e-09
[16 empty] | -0.72 | 2.8e-14 | 1.426028e-09
[16 empty] | -0.71 | 3.8e-14 | 1.935324e-09
[16 empty] | -0.7 | 2.04e-13 | 1.038963e-08
[16 empty] | -0.69 | 4.4e-14 | 2.240902e-09
[16 empty] | -0.68 | 1e-13 | 5.092958e-09
[16 empty] | -0.67 | 8.2e-14 | 4.176226e-09
[16 empty] | -0.66 | 4.2e-14 | 2.139042e-09
[16 empty] | -0.65 | 5.2e-14 | 2.648338e-09
[16 empty] | -0.64 | 2.28e-13 | 1.161194e-08
[16 empty] | -0.63 | 3.2e-14 | 1.629747e-09
[16 empty] | -0.62 | 2.3e-13 | 1.17138e-08
[16 empty] | -0.61 | 5e-14 | 2.546479e-09
[16 empty] | -0.6 | 2.32e-13 | 1.181566e-08
[16 empty] | -0.59 | 1.86e-13 | 9.472902e-09
[16 empty] | -0.58 | 1.34e-13 | 6.824564e-09
[16 empty] | -0.57 | 7e-14 | 3.565071e-09
[16 empty] | -0.56 | 6e-15 | 3.055775e-10
[16 empty] | -0.55 | 5e-14 | 2.546479e-09
[16 empty] | -0.54 | 5.2e-14 | 2.648338e-09
[16 empty] | -0.53 | 3.2e-14 | 1.629747e-09
[16 empty] | -0.52 | 1e-13 | 5.092958e-09
[16 empty] | -0.51 | 3e-14 | 1.527887e-09
[16 empty] | -0.5 | 4e-15 | 2.037183e-10
[16 empty] | -0.49 | 1.06e-13 | 5.398536e-09
[16 empty] | -0.48 | 5e-14 | 2.546479e-09
[16 empty] | -0.47 | 1.14e-13 | 5.805972e-09
[16 empty] | -0.46 | 1.16e-13 | 5.907831e-09
[16 empty] | -0.45 | 2e-13 | 1.018592e-08
[16 empty] | -0.44 | 3.8e-14 | 1.935324e-09
[16 empty] | -0.43 | 2e-15 | 1.018592e-10
[16 empty] | -0.42 | 4e-14 | 2.037183e-09
[16 empty] | -0.41 | 2.16e-13 | 1.100079e-08
[16 empty] | -0.4 | 1.18e-13 | 6.009691e-09
[16 empty] | -0.39 | 2e-14 | 1.018592e-09
[16 empty] | -0.38 | 3.4e-14 | 1.731606e-09
[16 empty] | -0.37 | 3.4e-14 | 1.731606e-09
[16 empty] | -0.36 | 1.14e-13 | 5.805972e-09
[16 empty] | -0.35 | 3.98e-13 | 2.026997e-08
[16 empty] | -0.34 | 6e-14 | 3.055775e-09
[16 empty] | -0.33 | 1.34e-13 | 6.824564e-09
[16 empty] | -0.32 | 1.72e-13 | 8.759888e-09
[16 empty] | -0.31 | 7e-14 | 3.565071e-09
[16 empty] | -0.3 | 1.62e-13 | 8.250592e-09
[16 empty] | -0.29 | 2.1e-13 | 1.069521e-08
[16 empty] | -0.28 | 1.72e-13 | 8.759888e-09
[16 empty] | -0.27 | 1.88e-13 | 9.574761e-09
[16 empty] | -0.26 | 1.8e-14 | 9.167325e-10
[16 empty] | -0.25 | 1.78e-13 | 9.065466e-09
[16 empty] | -0.24 | 2.2e-14 | 1.120451e-09
[16 empty] | -0.23 | 3.6e-14 | 1.833465e-09
[16 empty] | -0.22 | 9e-14 | 4.583662e-09
[16 empty] | -0.21 | 1.52e-13 | 7.741296e-09
[16 empty] | -0.2 | 1.48e-13 | 7.537578e-09
[16 empty] | -0.19 | 2e-13 | 1.018592e-08
[16 empty] | -0.18 | 1.38e-13 | 7.028282e-09
[16 empty] | -0.17 | 2e-15 | 1.018592e-10
[16 empty] | -0.16 | 1.26e-13 | 6.417127e-09
[16 empty] | -0.15 | 7e-14 | 3.565071e-09
[16 empty] | -0.14 | 1.14e-13 | 5.805972e-09
[16 empty] | -0.13 | 7.6e-14 | 3.870648e-09
[16 empty] | -0.12 | 1.56e-13 | 7.945015e-09
[16 empty] | -0.11 | 2.06e-13 | 1.049149e-08
[16 empty] | -0.1 | 7.8e-14 | 3.972507e-09
[16 empty] | -0.09 | 3.2e-14 | 1.629747e-09
[16 empty] | -0.08 | 9.2e-14 | 4.685522e-09
[16 empty] | -0.07 | 1.06e-13 | 5.398536e-09
[16 empty] | -0.06 | 1.46e-13 | 7.435719e-09
[16 empty] | -0.05 | 1.12e-13 | 5.704113e-09
[16 empty] | -0.04 | 1.2e-14 | 6.11155e-10
[16 empty] | -0.03 | 1.42e-13 | 7.232001e-09
[16 empty] | -0.02 | 7e-14 | 3.565071e-09
[16 empty] | -0.01 | 1.84e-13 | 9.371043e-09
[16 empty] | 0 | 2.18e-13 | 1.110265e-08
Reverse Order